## Total
2
|  |  |  | 2 middle 上 | 2 sphere 상 | 2 上 | 2 no crack 上
|  |  |  | 1 small 中 | 1 elips 중 | 1 中 | 1 short crack 中
|  |  |  | 0 large 下 | 0 squred 하 | 0 下 | 0 long crack 下
Type | Diameter | Density | 사진 | Diameter | Shape | Pore condition | Line crack | Image sum
L01-A | 6.44 | 0.74469 |  | 0 | 1 | 1 | 1 | 3
L01-B | 6.44 | 0.74469 |  | 0 | 1 | 1 | 1 | 3
L02-A | 6.67 | 0.8034 |  | 0 | 0 | 0 | 2 | 0
L02-B | 6.67 | 0.8034 |  | 0 | 0 | 0 | 2 | 0
L03-A | 6.68 | 0.8380455 |  | 0 | 0 | 1 | 0 | 0
L03-B | 6.68 | 0.8380455 |  | 0 | 0 | 1 | 0 | 0
L04-A | 6.65 | 0.77559 |  | 0 | 0 | 0 | 0 | 0
L04-B | 6.65 | 0.77559 |  | 0 | 0 | 0 | 0 | 0
L05-A | 6.44 | 0.9064 |  | 0 | 0 | 0 | 0 | 0
L05-B | 6.44 | 0.9064 |  | 0 | 0 | 0 | 0 | 0
L06-A | 6.57 | 0.618 |  | 0 | 1 | 2 | 2 | 9
L06-B | 6.57 | 0.618 |  | 0 | 1 | 2 | 2 | 9
L07-A | 5.89 | 0.6620091 |  | 0 | 2 | 1 | 0 | 2
L07-B | 5.89 | 0.6620091 |  | 0 | 2 | 1 | 0 | 2
L08-A | 7.12 | 0.93318 |  | 0 | 0 | 0 | 1 | 0
L08-B | 7.12 | 0.93318 |  | 0 | 0 | 0 | 1 | 0
L09-A | 6.98 | 1.002533 |  | 0 | 0 | 0 | 0 | 0
L09-B | 6.98 | 1.003392 |  | 0 | 0 | 0 | 0 | 0
L10-A | 6.83 | 0.7747391 |  | 0 | 1 | 1 | 1 | 3
L10-B | 6.83 | 0.7747391 |  | 0 | 1 | 1 | 1 | 3
L11-A | 7.86 | 0.9087769 |  | 0 | 0 | 0 | 0 | 0
L11-B | 7.86 | 0.9087769 |  | 0 | 0 | 0 | 0 | 0
L12-A | 6.79 | 0.82091 |  | 0 | 0 | 1 | 0 | 0
L12-B | 6.79 | 0.82091 |  | 0 | 0 | 1 | 0 | 0
L13-A | 6.72 | 0.68392 |  | 0 | 1 | 1 | 0 | 1
L13-B | 6.72 | 0.68392 |  | 0 | 1 | 1 | 0 | 1
L14-A | 6.42 | 0.7715636 |  | 0 | 1 | 1 | 1 | 3
L14-B | 6.42 | 0.7715636 |  | 0 | 1 | 1 | 1 | 3
L15-A | 7.4 | 0.8113231 |  | 0 | 1 | 0 | 1 | 1
L15-B | 7.4 | 0.8113231 |  | 0 | 1 | 0 | 1 | 1
L16-A | 6.74 | 0.91258 |  | 0 | 0 | 0 | 0 | 0
L16-B | 6.74 | 0.91258 |  | 0 | 0 | 0 | 0 | 0
L17-A | 6.53 | 0.824 |  | 0 | 0 | 0 | 0 | 0
L17-B | 6.53 | 0.824 |  | 0 | 0 | 0 | 0 | 0
L18-A | 7.02 | 0.6695 |  | 0 | 0 | 1 | 2 | 4
L18-B | 7.02 | 0.6695 |  | 0 | 0 | 1 | 2 | 4
L19-A | 7.26 | 0.8858 |  | 0 | 0 | 0 | 0 | 0
L19-B | 7.26 | 0.8858 |  | 0 | 0 | 0 | 0 | 0
L20-A | 7.03 | 0.8886091 |  | 0 | 0 | 0 | 0 | 0
L20-B | 7.03 | 0.8886091 |  | 0 | 0 | 0 | 0 | 0
L21-A | 6.83 | 0.811125 |  | 0 | 0 | 1 | 0 | 0
L21-B | 6.83 | 0.811125 |  | 0 | 0 | 1 | 0 | 0
L22-A | 6.46 | 0.6386 |  | 0 | 1 | 2 | 2 | 9
L22-B | 6.46 | 0.6386 |  | 0 | 1 | 2 | 2 | 9
L23-A | 6.65 | 0.7078909 |  | 0 | 0 | 1 | 1 | 2
L23-B | 6.65 | 0.7078909 |  | 0 | 0 | 1 | 1 | 2
L24-A | 6.71 | 0.7141333 |  | 0 | 1 | 1 | 1 | 3
L24-B | 6.71 | 0.7141333 |  | 0 | 1 | 1 | 1 | 3
L25-A | 6.48 | 0.8211909 |  | 0 | 1 | 1 | 0 | 1
L25-B | 6.48 | 0.8211909 |  | 0 | 1 | 1 | 0 | 1
M01-A | 4.76 | 0.8745 |  | 2 | 1 | 0 | 0 | 3
M01-B | 4.76 | 0.8745 |  | 2 | 1 | 0 | 0 | 3
M02-A | 4.78 | 0.7448571 |  | 2 | 1 | 1 | 2 | 7
M02-B | 4.78 | 0.7448571 |  | 2 | 1 | 1 | 2 | 7
M03-A | 4.55 | 0.935 |  | 2 | 2 | 0 | 1 | 4
M03-B | 4.55 | 0.935 |  | 2 | 2 | 0 | 1 | 4
M04-A | 4.57 | 0.77 |  | 2 | 2 | 1 | 2 | 8
M04-B | 4.57 | 0.77 |  | 2 | 2 | 1 | 2 | 8
M05-A | 4.93 | 0.836 |  | 2 | 1 | 0 | 2 | 3
M05-B | 4.93 | 0.836 |  | 2 | 1 | 0 | 2 | 3
M06-A | 4.81 | 0.726 |  | 2 | 2 | 2 | 2 | 12
M06-B | 4.81 | 0.726 |  | 2 | 2 | 2 | 2 | 12
M07-A | 4.85 | 0.693 |  | 2 | 2 | 2 | 2 | 12
M07-B | 4.85 | 0.693 |  | 2 | 2 | 2 | 2 | 12
M08-A | 4.7 | 0.6584286 |  | 2 | 2 | 2 | 2 | 12
M08-B | 4.7 | 0.6584286 |  | 2 | 2 | 2 | 2 | 12
M09-A | 4.58 | 0.792 |  | 2 | 2 | 1 | 1 | 6
M09-B | 4.58 | 0.792 |  | 2 | 2 | 1 | 1 | 6
M10-A | 4.64 | 0.77 |  | 2 | 2 | 1 | 1 | 6
M10-B | 4.64 | 0.77 |  | 2 | 2 | 1 | 1 | 6
M11-A | 4.78 | 0.8158333 |  | 2 | 2 | 1 | 0 | 4
M11-B | 4.78 | 0.8158333 |  | 2 | 2 | 1 | 0 | 4
M12-A | 4.82 | 0.825 |  | 2 | 2 | 1 | 0 | 4
M12-B | 4.82 | 0.825 |  | 2 | 2 | 1 | 0 | 4
M13-A | 4.84 | 0.759 |  | 2 | 2 | 1 | 2 | 8
M13-B | 4.84 | 0.759 |  | 2 | 2 | 1 | 2 | 8
M14-A | 4.83 | 0.7621429 |  | 2 | 2 | 1 | 1 | 6
M14-B | 4.83 | 0.7621429 |  | 2 | 2 | 1 | 1 | 6
M15-A | 5.27 | 0.737 |  | 2 | 1 | 2 | 1 | 7
M15-B | 5.27 | 0.737 |  | 2 | 1 | 2 | 1 | 7
M16-A | 4.65 | 0.9313333 |  | 2 | 2 | 1 | 0 | 4
M16-B | 4.65 | 0.9313333 |  | 2 | 2 | 1 | 0 | 4
M17-A | 4.81 | 0.704 |  | 2 | 2 | 2 | 2 | 12
M17-B | 4.81 | 0.704 |  | 2 | 2 | 2 | 2 | 12
M18-A | 4.79 | 0.8501429 |  | 2 | 0 | 0 | 1 | 2
M18-B | 4.79 | 0.8501429 |  | 2 | 0 | 0 | 1 | 2
M19-A | 4.65 | 0.781 |  | 2 | 2 | 1 | 1 | 6
M19-B | 4.65 | 0.781 |  | 2 | 2 | 1 | 1 | 6
M20-A | 4.97 | 0.748 |  | 2 | 2 | 1 | 2 | 8
M20-B | 4.97 | 0.748 |  | 2 | 2 | 1 | 2 | 8
M21-A | 4.69 | 0.8048333 |  | 2 | 2 | 1 | 1 | 6
M21-B | 4.69 | 0.8048333 |  | 2 | 2 | 1 | 1 | 6
M22-A | 4.9 | 0.77 |  | 2 | 2 | 1 | 1 | 6
M22-B | 4.9 | 0.77 |  | 2 | 2 | 1 | 1 | 6
M23-A | 4.65 | 0.869 |  | 2 | 1 | 0 | 1 | 3
M23-B | 4.65 | 0.869 |  | 2 | 1 | 0 | 1 | 3
M24-A | 5.01 | 1.331 |  | 2 | 2 | 0 | 1 | 4
M24-B | 5.01 | 1.331 |  | 2 | 2 | 0 | 1 | 4
M25-A | 5.17 | 0.8752857 |  | 2 | 1 | 1 | 1 | 5
M25-B | 5.17 | 0.8752857 |  | 2 | 1 | 1 | 1 | 5
S01-A | 3.86 | 0.876 |  | 1 | 2 | 1 | 1 | 5
S01-B | 3.86 | 0.876 |  | 1 | 2 | 1 | 1 | 5
S02-A | 4 | 0.888 |  | 1 | 2 | 1 | 0 | 3
S02-B | 4 | 0.888 |  | 1 | 2 | 1 | 0 | 3
S03-A | 4.07 | 1.128 |  | 1 | 1 | 0 | 0 | 2
S03-B | 4.07 | 1.128 |  | 1 | 1 | 0 | 0 | 2
S04-A | 3.89 | 0.732 |  | 1 | 1 | 1 | 2 | 6
S04-B | 3.89 | 0.732 |  | 1 | 1 | 1 | 2 | 6
S05-A | 4.23 | 1.284 |  | 1 | 2 | 0 | 1 | 3
S05-B | 4.23 | 1.284 |  | 1 | 2 | 0 | 1 | 3
S06-A | 4.07 | 0.708 |  | 1 | 2 | 2 | 2 | 11
S06-B | 4.07 | 0.708 |  | 1 | 2 | 2 | 2 | 11
S07-A | 3.48 | 0.876 |  | 1 | 1 | 1 | 2 | 6
S07-B | 3.48 | 0.876 |  | 1 | 1 | 1 | 2 | 6
S08-A | 4.17 | 0.936 |  | 1 | 0 | 0 | 0 | 1
S08-B | 4.17 | 0.936 |  | 1 | 0 | 0 | 0 | 1
S09-A | 3.95 | 1.176 |  | 1 | 1 | 0 | 0 | 2
S09-B | 3.95 | 1.176 |  | 1 | 1 | 0 | 0 | 2
S10-A | 3.98 | 0.912 |  | 1 | 1 | 1 | 1 | 4
S10-B | 3.98 | 0.912 |  | 1 | 1 | 1 | 1 | 4
S11-A | 4.16 | 0.9 |  | 1 | 1 | 1 | 1 | 4
S11-B | 4.16 | 0.9 |  | 1 | 1 | 1 | 1 | 4
S12-A | 3.81 | 0.756 |  | 1 | 1 | 1 | 2 | 6
S12-B | 3.81 | 0.756 |  | 1 | 1 | 1 | 2 | 6
S13-A | 4.24 | 0.984 |  | 1 | 0 | 0 | 0 | 1
S13-B | 4.24 | 0.984 |  | 1 | 0 | 0 | 0 | 1
S14-A | 3.94 | 0.84 |  | 1 | 0 | 1 | 1 | 3
S14-B | 3.94 | 0.84 |  | 1 | 0 | 1 | 1 | 3
S15-A | 4.12 | 0.864 |  | 1 | 2 | 1 | 1 | 5
S15-B | 4.12 | 0.864 |  | 1 | 2 | 1 | 1 | 5
S16-A | 3.85 | 0.768 |  | 1 | 1 | 1 | 1 | 4
S16-B | 3.85 | 0.768 |  | 1 | 1 | 1 | 1 | 4
S17-A | 4.16 | 0.96 |  | 1 | 0 | 0 | 0 | 1
S17-B | 4.16 | 0.96 |  | 1 | 0 | 0 | 0 | 1
S18-A | 4.07 | 0.732 |  | 1 | 1 | 2 | 2 | 10
S18-B | 4.07 | 0.732 |  | 1 | 1 | 2 | 2 | 10
S19-A | 3.98 | 0.78 |  | 1 | 1 | 1 | 2 | 6
S19-B | 3.98 | 0.78 |  | 1 | 1 | 1 | 2 | 6
S20-A | 4.01 | 1.212 |  | 1 | 1 | 0 | 1 | 2
S20-B | 4.01 | 1.212 |  | 1 | 1 | 0 | 1 | 2
S21-A | 4.32 | 0.804 |  | 1 | 2 | 1 | 1 | 5
S21-B | 4.32 | 0.804 |  | 1 | 2 | 1 | 1 | 5
S22-A | 4.12 | 0.888 |  | 1 | 1 | 1 | 2 | 6
S22-B | 4.12 | 0.888 |  | 1 | 1 | 1 | 2 | 6
S23-A | 3.76 | 0.804 |  | 1 | 1 | 1 | 2 | 6
S23-B | 3.76 | 0.804 |  | 1 | 1 | 1 | 2 | 6
S24-A | 3.89 | 0.777 |  | 1 | 1 | 1 | 1 | 4
S24-B | 3.89 | 0.777 |  | 1 | 1 | 1 | 1 | 4
S25-A | 4.02 | 0.9 |  | 1 | 1 | 1 | 1 | 4
S25-B | 4.02 | 0.9 |  | 1 | 1 | 1 | 1 | 4