## Sheet1
Test ID | Batch | Force 1 | Area-FT 1:2 | Time-diff. 1:2 | Area-FT 1:3 | Area-FT 2:3 | Area-FT 4:6 | Time-diff. 4:5 | Hardness | Adhesiveness | Cohesiveness | Gumminess | Chewiness | Resilience
|  | g | g.sec | sec | g.sec | g.sec | g.sec | sec | g | g.sec
|  | Force 1 | Area F-T 1:2 | Time Difference 1:2 | Area F-T 1:3 | Area F-T 2:3 | Area F-T 4:6 | Time Difference 4:5 | Force 2 | Variable | I#/G# | K#*O# | P#*N# | H#/E#
Start Batch Unknown | Unknown
김포(kimpo)30%-1 | Unknown | 843.874 | 2542.994 | 4.025 | 2628.633 | 85.639 | 1968.648 | 3.89 | 910.292 | -2894.798 | 0.749 | 681.74 | 658.874 | 0.034 |  | Proper visibility is required for walling of loess.
김포30%-2 | Unknown | 907.521 | 2641.051 | 4.025 | 2727.121 | 86.07 | 2096.617 | 4.005 | 908.047 | -1455.503 | 0.769 | 698.108 | 694.639 | 0.033 |  | The amount of water required for each loess to have a constant viscosity is different.
김포30%-3 | Unknown | -303.001 | 2616.583 | 4.025 | 2701.032 | 84.449 | 2083.056 | 3.915 | 873.751 | -2698.319 | 0.771 | 673.843 | 655.428 | 0.032 |  | The amount of water in the loess was determined by the Normal Consistency experiement.
[9 empty] | 897.3633 | -2349.54 | 0.763 | 684.5637 | 669.647 | 0.033 |  | We confirmed the change of physical properties such as viscosity and strength by incorporating water of + 3% and -3% of the standard lead value
김포33%-1 | Unknown | 406.7 | 1262.367 | 4.025 | 1295.736 | 33.369 | 917.487 | 3.93 | 451.145 | -1288.372 | 0.708 | 319.448 | 311.908 | 0.026
김포33%-2 | Unknown | 516.035 | 1520.018 | 4.025 | 1563.856 | 43.838 | 1182.794 | 3.98 | 547.512 | -992.066 | 0.756 | 414.101 | 409.471 | 0.029 | 33% | Normal Consistency
김포33%-3 | Unknown | 456.662 | 1397.923 | 4.025 | 1429.07 | 31.147 | 1073.947 | 3.935 | 476.676 | -1460.819 | 0.752 | 358.222 | 350.212 | 0.022
[9 empty] | 491.7777 | -1247.086 | 0.7386667 | 363.9237 | 357.197 | 0.02566667
김포36%-1 | Unknown | 225.214 | 663.121 | 4.025 | 677.793 | 14.672 | 505.319 | 3.97 | 230.946 | -491.151 | 0.746 | 172.179 | 169.826 | 0.022
김포36%-2 | Unknown | 258.101 | 765.348 | 4.025 | 783.341 | 17.993 | 570.883 | 3.94 | 275.798 | -782.909 | 0.729 | 200.996 | 196.752 | 0.024
김포36%-3 | Unknown | 240.38 | 698.717 | 4.025 | 715.706 | 16.989 | 511.255 | 3.94 | 262.185 | -727.347 | 0.714 | 187.288 | 183.333 | 0.024
[9 empty] | 256.3097 | -667.1357 | 0.7296667 | 186.821 | 183.3037 | 0.02333333
여주(yeo ju)29%-1 | Unknown | 1026.72 | 3216.134 | 4.025 | 3308.814 | 92.68 | 2393.932 | 4.005 | 1125.762 | -1794.459 | 0.724 | 814.491 | 810.443 | 0.029
여주29%-2 | Unknown | 876.808 | 2581.886 | 4.025 | 2658.549 | 76.664 | 1877.248 | 4.005 | 844.232 | -1141.66 | 0.706 | 596.127 | 593.165 | 0.03
여주29%-3 | Unknown | -142.723 | 2834.046 | 4.025 | 2923.406 | 89.361 | 1925.325 | 4.01 | 975.444 | -1328.806 | 0.659 | 642.417 | 640.023 | 0.032
[9 empty] | 981.8127 | -1421.642 | 0.6963333 | 684.345 | 681.2103 | 0.03033333
여주32%-1 | Unknown | 508.894 | 1664.442 | 4.025 | 1708.926 | 44.485 | 1159.925 | 3.92 | 572.159 | -1700.638 | 0.679 | 388.35 | 378.219 | 0.027
여주32%-2 | Unknown | -214.634 | 1607.624 | 4.025 | 1649.326 | 41.702 | 1290.624 | 4.01 | 579.468 | -982.028 | 0.783 | 453.443 | 451.753 | 0.026 | 32% | Normal Consistency
여주32%-3 | Unknown | 436.099 | 1237.937 | 4.025 | 1271.083 | 33.145 | 986.841 | 3.965 | 455.994 | -877.218 | 0.776 | 354.024 | 348.746 | 0.027
[9 empty] | 535.8737 | -1186.628 | 0.746 | 398.6057 | 392.906 | 0.02666667
여주35%-1 | Unknown | 280.79 | 892.671 | 4.025 | 909.547 | 16.876 | 652.672 | 3.945 | 298.726 | -885.642 | 0.718 | 214.359 | 210.099 | 0.019
여주35%-2 | Unknown | 272.956 | 836.159 | 4.025 | 853.997 | 17.838 | 613.627 | 3.935 | 292.134 | -859.627 | 0.719 | 209.909 | 205.215 | 0.021
여주35%-3 | Unknown | 291.441 | 926.307 | 4.025 | 946.107 | 19.8 | 676.699 | 3.94 | 308.709 | -932.167 | 0.715 | 220.803 | 216.14 | 0.021
[9 empty] | 299.8563 | -892.4787 | 0.7173333 | 215.0237 | 210.4847 | 0.02033333
홍천(hong cheon)26%-1 | Unknown | -89.011 | 2632.044 | 4.025 | 2716.423 | 84.379 | 1612.324 | 3.975 | -132 | -1405.183 | 0.594 | -78.348 | -77.375 | 0.032
홍천26%-2 | Unknown | -94.241 | 2601.739 | 4.025 | 2701.941 | 100.202 | 1705.442 | 4.005 | 852.137 | -1307.916 | 0.631 | 537.862 | 535.189 | 0.039
홍천26%-3 | Unknown | 863.911 | 2474.794 | 4.025 | 2579.236 | 104.442 | 1622.822 | 3.895 | 1019.603 | -2424.588 | 0.629 | 641.521 | 620.801 | 0.042
[9 empty] | 579.9133 | -1712.562 | 0.618 | 367.0117 | 359.5383 | 0.03766667
홍천29%-1 | Unknown | 382.53 | 1137.186 | 4.025 | 1170.817 | 33.631 | 791.898 | 3.925 | 441.783 | -1212.759 | 0.676 | 298.806 | 291.382 | 0.03
홍천29%-2 | Unknown | 499.556 | 1522.499 | 4.025 | 1568.876 | 46.378 | 962.634 | 3.945 | 565.807 | -1153.789 | 0.614 | 347.168 | 340.268 | 0.03
홍천29%-3 | Unknown | 485.226 | 1493.535 | 4.025 | 1538.822 | 45.287 | 1016.052 | 3.91 | 563.681 | -1617.496 | 0.66 | 372.187 | 361.553 | 0.03 | 29% | Normal Consistency
[9 empty] | 523.757 | -1328.015 | 0.65 | 339.387 | 331.0677 | 0.03
홍천32%-1 | Unknown | 245.586 | 776.607 | 4.025 | 794.57 | 17.962 | 528.698 | 3.905 | 274.508 | -920.041 | 0.665 | 182.655 | 177.209 | 0.023
홍천32%-2 | Unknown | 208.186 | 655.096 | 4.025 | 669.906 | 14.81 | 455.21 | 3.925 | 239.377 | -726.78 | 0.68 | 162.66 | 158.619 | 0.023
홍천32%-3 | Unknown | 215.064 | 661.068 | 4.025 | 675.856 | 14.788 | 459.328 | 3.91 | 241.861 | -747.096 | 0.68 | 164.375 | 159.678 | 0.022
[9 empty] | 251.9153 | -797.9723 | 0.675 | 169.8967 | 165.1687 | 0.02266667
단양(dan yang)30%-1 | Unknown | 358.48 | 1097.281 | 4.025 | 1124.79 | 27.509 | 431.588 | 3.445 | 386.877 | -178.717 | 0.384 | 148.447 | 127.056 | 0.025
단양30%-2 | Unknown | 412.408 | 1182.187 | 4.025 | 1216.122 | 33.935 | 893.607 | 3.935 | 452.148 | -1157.082 | 0.735 | 332.239 | 324.81 | 0.029
단양30%-3 | Unknown | 392.418 | 1274.621 | 4.025 | 1305.812 | 31.192 | 896.788 | 4.01 | 426.904 | -699.731 | 0.687 | 293.183 | 292.091 | 0.024
[9 empty] | 421.9763 | -678.51 | 0.602 | 257.9563 | 247.9857 | 0.026
단양33%-1 | Unknown | 187.217 | 577.289 | 4.025 | 589.532 | 12.243 | 428.889 | 3.945 | 204.389 | -579.618 | 0.728 | 148.694 | 145.739 | 0.021
단양33%-2 | Unknown | 194.143 | 630.262 | 4.025 | 641.687 | 11.425 | 461.043 | 3.945 | 204.15 | -656.42 | 0.718 | 146.679 | 143.763 | 0.018 | 33% | Normal Consistency
단양33%-3 | Unknown | 202.43 | 639.909 | 4.025 | 653.264 | 13.355 | 469.97 | 3.925 | 222.659 | -662.547 | 0.719 | 160.185 | 156.205 | 0.021
[9 empty] | 210.3993 | -632.8617 | 0.7216667 | 151.8527 | 148.569 | 0.02
단양36%-1 | Unknown | 93.143 | 289.488 | 4.025 | 294.381 | 4.893 | 211.743 | 3.94 | 101.908 | -299.196 | 0.719 | 73.301 | 71.753 | 0.017
단양36%-2 | Unknown | 98.612 | 313.964 | 4.025 | 319.511 | 5.546 | 232.999 | 3.94 | 107.687 | -331.013 | 0.729 | 78.53 | 76.871 | 0.018
단양36%-3 | Unknown | 100.905 | 334.247 | 4.025 | 339.675 | 5.428 | 245.565 | 3.935 | 109.288 | -360.35 | 0.723 | 79.009 | 77.242 | 0.016
[9 empty] | 106.2943 | -330.1863 | 0.7236667 | 76.94667 | 75.28867 | 0.017
보령(boryeng)40%-1 | Unknown | 705.449 | 2146.588 | 4.025 | 2211.864 | 65.276 | 1731.18 | 3.955 | 723.146 | -2114.022 | 0.783 | 565.991 | 556.148 | 0.03
보령40%-2 | Unknown | 831.478 | 2205.522 | 4.025 | 2271.438 | 65.916 | 1933.913 | 3.995 | 736.353 | -1377.237 | 0.851 | 626.935 | 622.262 | 0.03
보령40%-3 | Unknown | 851.683 | 2097.1 | 4.025 | 2161.234 | 64.134 | 1962.96 | 3.99 | 720.949 | -1418.687 | 0.908 | 654.808 | 649.114 | 0.031
[9 empty] | 726.816 | -1636.649 | 0.8473333 | 615.9113 | 609.1747 | 0.03033333
보령43%-1 | Unknown | 498.027 | 1306.342 | 4.025 | 1342.28 | 35.938 | 1099.37 | 3.905 | 452.984 | -1536.085 | 0.819 | 371.009 | 359.947 | 0.028
보령43%-2 | Unknown | 466.383 | 1365.893 | 4.025 | 1405.075 | 39.182 | 1005.587 | 4 | 488.235 | -791.339 | 0.716 | 349.421 | 347.251 | 0.029
보령43%-3 | Unknown | 460.245 | 1298.66 | 4.025 | 1329.595 | 30.935 | 966.788 | 4 | 466.86 | -727.018 | 0.727 | 339.468 | 337.36 | 0.024 | 43% | Normal Consistency
[9 empty] | 469.3597 | -1018.147 | 0.754 | 353.2993 | 348.186 | 0.027
보령46%-1 | Unknown | -91.925 | 1026.458 | 4.025 | 1052.56 | 26.102 | 737.77 | 3.985 | 337.034 | -618.801 | 0.701 | 236.237 | 233.889 | 0.025
보령46%-2 | Unknown | 311.216 | 988.471 | 4.025 | 1015.209 | 26.738 | 675.64 | 3.925 | 358.552 | -924.289 | 0.666 | 238.623 | 232.694 | 0.027
보령46%-3 | Unknown | 269.445 | 915.141 | 4.025 | 937.618 | 22.477 | 577.07 | 3.92 | 319.289 | -871.501 | 0.615 | 196.511 | 191.384 | 0.025
[9 empty] | 338.2917 | -804.8637 | 0.6606667 | 223.7903 | 219.3223 | 0.02566667
의성(uiseong)33%-1 | 의성33%- | 477.966 | 871.364 | 4.025 | 905.847 | 34.483 | 782.134 | 3.205 | -206.992 | -1713.767 | 0.802 | -165.935 | -162.018 | 0.027
의성33%-2 | 의성33%- | 436.696 | 812.15 | 4.025 | 843.877 | 31.727 | 692.603 | 3.095 | 596.878 | -1906.314 | 0.802 | 478.686 | 468.577 | 0.028
의성33%-3 | 의성33%- | 524.513 | 951.706 | 4.025 | 992.171 | 40.465 | 781.329 | 2.925 | 611.017 | -1719.915 | 0.791 | 483.199 | 472.394 | 0.028
[9 empty] | 333.6343 | -1779.999 | 0.7983333 | 265.3167 | 259.651 | 0.02766667
의성36%-1 | 의성36%- | 310.237 | 561.293 | 4.025 | 581.6 | 20.307 | 512.153 | 3.395 | 293.758 | -978.866 | 0.796 | 233.974 | 229.614 | 0.02
의성36%-2 | 의성36%- | 317.832 | 561.693 | 4.025 | 582.148 | 20.454 | 512.787 | 3.36 | 307.156 | -998.923 | 0.822 | 252.565 | 248.172 | 0.021 | 36% | Normal Consistency
의성36%-4 | 의성36%- | 252.274 | 419.929 | 4.025 | 435.07 | 15.141 | 395.157 | 3.01 | 306.583 | -971.714 | 0.814 | 249.635 | 244.983 | 0.022
[9 empty] | 302.499 | -983.1677 | 0.8106667 | 245.3913 | 240.923 | 0.021
의성39%-1 | 의성39%- | 146.831 | 242.088 | 4.025 | 249.966 | 7.879 | 232.815 | 3.625 | 221.966 | -738.606 | 0.826 | 183.372 | 180.183 | 0.02
의성39%-2 | 의성39%- | 161.495 | 275.002 | 4.025 | 283.826 | 8.825 | 247.819 | 3.34 | -62.119 | -776.312 | 0.825 | -51.244 | -50.289 | 0.019
의성39%-3 | 의성39%- | 146.688 | 208.046 | 4.025 | 215.744 | 7.698 | 211.632 | 3.285 | 235.317 | -771.988 | 0.789 | 185.653 | 182.194 | 0.02
[9 empty] | 131.7213 | -762.302 | 0.8133333 | 105.927 | 104.0293 | 0.01966667
산청(sancheong)48%-1 | 산청48%- | 325.713 | 652.186 | 4.025 | 672.575 | 20.389 | 525.572 | 3.025 | 323.994 | -1056.69 | 0.762 | 247.017 | 241.494 | 0.023
산청48%-2 | 산청48%- | -99.639 | 662.574 | 4.025 | 686.208 | 23.635 | 531.605 | 3.31 | 375.867 | -1195.183 | 0.776 | 291.772 | 285.248 | 0.021
산청48%-3 | [8 empty] | 362.23 | -1198.297 | 0.746 | 270.3 | 263.584 | 0.024
[9 empty] | 349.9305 | -1125.9365 | 0.769 | 269.3945 | 263.371 | 0.022
산청51%-1 | 산청51%- | 205.44 | 404.107 | 4.025 | 416.653 | 12.546 | 340.991 | 3.225 | 250.267 | -741.283 | 0.765 | 191.411 | 187.369 | 0.022
산청51%-2 | 산청51%- | 183.324 | 330.736 | 4.025 | 340.708 | 9.972 | 298.161 | 3.3 | 207.661 | -636.614 | 0.737 | 153.036 | 149.994 | 0.021 | 51% | Normal Consistency
산청51%-3 | 산청51%- | 182.464 | 336.434 | 4.025 | 347.601 | 11.167 | 274.003 | 2.94 | 242.744 | -736.888 | 0.768 | 186.445 | 182.508 | 0.021
[9 empty] | 233.5573 | -704.9283 | 0.7566667 | 176.964 | 173.2903 | 0.02133333
산청54%-3 | 산청54%- | 146.569 | 270.762 | 4.025 | 278.983 | 8.22 | 231.325 | 3.26 | 160.803 | -543.266 | 0.745 | 119.877 | 117.494 | 0.017
산청54%-1 | 산청54%- | 145.828 | 261.188 | 4.025 | 268.9 | 7.712 | 224.546 | 2.995 | 186.692 | -590.389 | 0.753 | 140.508 | 137.541 | 0.019
산청54%-2 | 산청54%- | 162.307 | 316.121 | 4.025 | 325.792 | 9.671 | 266.616 | 3.205 | 202.43 | -634.624 | 0.692 | 140.089 | 136.957 | 0.02
[9 empty] | 183.3083 | -589.4263 | 0.73 | 133.4913 | 130.664 | 0.01866667
익산(iksan)39%-1 | 익산39%- | -43.849 | 622.007 | 4.025 | 649.881 | 27.875 | 75.701 | 1.895 | -26.128 | -508.907 | 0.554 | -14.473 | -14.311 | 0.031
익산39%-2 | 익산39%- | -53.951 | 708.933 | 4.025 | 743.774 | 34.84 | 180.276 | 2.02 | -122.519 | -504.581 | 0.471 | -57.679 | -54.741 | 0.029
익산39%-3 | 익산39%- | -113.73 | 819.46 | 4.025 | 860.809 | 41.349 | 187.515 | 1.94 | -109.717 | -818.909 | 0.515 | -56.526 | -55.894 | 0.032
[9 empty] | -86.12133 | -610.799 | 0.5133333 | -42.89267 | -41.64867 | 0.03066667
익산42%-1 | 익산42%- | 231.066 | 417.815 | 4.025 | 436.887 | 19.071 | 319.567 | 2.935 | -66.561 | -466.161 | 0.553 | -36.826 | -36.46 | 0.029
익산42%-2 | 익산42%- | 188.507 | 401.568 | 4.025 | 420.436 | 18.869 | 113.187 | 1.915 | 304.553 | -798.692 | 0.566 | 172.303 | 167.166 | 0.031 | 42% | Normal Consistency
익산42%-3 | [8 empty] | 260.25 | -798.959 | 0.663 | 172.641 | 167.279 | 0.026
[9 empty] | 118.996 | -632.4265 | 0.5595 | 67.7385 | 65.353 | 0.03
익산45%-1 | 익산45%- | 153.877 | 273.924 | 4.025 | 286.945 | 13.021 | 153.97 | 2.355 | 241.168 | -715.857 | 0.525 | 126.553 | 122.308 | 0.028
익산45%-2 | 익산45%- | 131.355 | 266.207 | 4.025 | 278.168 | 11.961 | 143.161 | 2.34 | 222.969 | -588.116 | 0.54 | 120.435 | 116.545 | 0.027
익산45%-3 | 익산45%- | 174.917 | 436.721 | 4.025 | 455.285 | 18.565 | 154.541 | 2.27 | -72.819 | -430.845 | 0.58 | -42.213 | -41.951 | 0.03
[9 empty] | 130.4393 | -578.2727 | 0.5483333 | 68.25833 | 65.634 | 0.02833333
고창(gochang)33%-1 | 고창33%- | -278.76 | 1356.561 | 4.025 | 1422.048 | 65.487 | 1024.593 | 2.565 | 897.825 | -2996.332 | 0.799 | 716.99 | 694.723 | 0.027
고창33%-2 | 고창33%- | 657.086 | 1311.832 | 4.025 | 1375.803 | 63.971 | 684.965 | 2.43 | -338.156 | -1715.284 | 0.789 | -266.945 | -264.623 | 0.032
고창33%-3 | [8 empty] | -290.605 | -1410.258 | 0.797 | -231.572 | -230.709 | 0.028
[9 empty] | 279.8345 | -2355.808 | 0.794 | 225.0225 | 215.05 | 0.0295
고창36%-1 | 고창36%- | -199.373 | 734.082 | 4.025 | 764.931 | 30.849 | 615.81 | 2.84 | 540.706 | -1766.741 | 0.771 | 417.143 | 405.743 | 0.027
고창36%-2 | 고창36%- | -127.009 | 714.736 | 4.025 | 745.132 | 30.396 | 446.943 | 2.51 | -203.839 | -1640.507 | 0.746 | -152.132 | -148.352 | 0.029 | 36% | Normal Consistency
고창36%-3 | 고창36%- | -51.014 | 724.383 | 4.025 | 756.656 | 32.273 | 559.781 | 2.965 | -150.629 | -862.756 | 0.74 | -111.404 | -109.882 | 0.029
[9 empty] | 62.07933 | -1423.335 | 0.7523333 | 51.20233 | 49.16967 | 0.02833333
고창39%-1 | 고창39%- | -106.637 | 522.226 | 4.025 | 542.87 | 20.644 | 391.844 | 3.35 | 348.163 | -1085.472 | 0.778 | 270.835 | 264.779 | 0.023
고창39%-2 | 고창39%- | 261.469 | 470.552 | 4.025 | 488.36 | 17.807 | 391.415 | 2.955 | 395.26 | -1098.512 | 0.757 | 299.156 | 292.466 | 0.021
고창39%-3 | 고창39%- | 272.598 | 496.313 | 4.025 | 514.72 | 18.407 | 401.478 | 3.035 | 367.341 | -1083.201 | 0.794 | 291.635 | 285.114 | 0.025
[9 empty] | 370.2547 | -1089.062 | 0.7763333 | 287.2087 | 280.7863 | 0.023
나주(naju)41%-1 | 나주41%- | -193.044 | 689.553 | 4.025 | 713.081 | 23.528 | 550.222 | 2.73 | 520.095 | -1696.145 | 0.753 | 391.807 | 381.099 | 0.029
나주41%-2 | 나주41%- | 433.233 | 904.255 | 4.025 | 938.287 | 34.032 | 678.725 | 3.195 | 576.745 | -1303.315 | 0.825 | 475.981 | 471.251 | 0.03
나주41%-3 | 나주41%- | -200.424 | 836.997 | 4.025 | 870.097 | 33.099 | 661.464 | 2.95 | 603.088 | -1934.123 | 0.778 | 468.963 | 455.564 | 0.03
[9 empty] | 566.6427 | -1644.528 | 0.7853333 | 445.5837 | 435.9713 | 0.02966667
나주44%-1 | 나주44%- | 285.256 | 499.701 | 4.025 | 519.24 | 19.539 | 414.428 | 2.93 | 374.004 | -984.286 | 0.756 | 282.881 | 276.555 | 0.027
나주44%-2 | 나주44%- | 322.178 | 587.9 | 4.025 | 608.805 | 20.905 | 462.676 | 2.875 | 372.953 | -1277.95 | 0.669 | 249.345 | 242.531 | 0.026 | 44% | Normal Consistency
나주44%-3 | 나주44%- | 306.058 | 575.189 | 4.025 | 597.514 | 22.324 | 400.055 | 2.705 | 384.847 | -1243.06 | 0.751 | 288.964 | 281.066 | 0.024
[9 empty] | 377.268 | -1168.432 | 0.7253333 | 273.73 | 266.7173 | 0.02566667
나주47%-3 | 나주47%- | 202.86 | 364.134 | 4.025 | 376.717 | 12.583 | 289.811 | 2.99 | -114.088 | -805.885 | 0.745 | -84.985 | -82.873 | 0.022
나주47%-1 | 나주47%- | 184.041 | 334.485 | 4.025 | 346.058 | 11.573 | 278.565 | 3.225 | 278.998 | -877.333 | 0.751 | 209.519 | 204.314 | 0.024
나주47%-2 | 나주47%- | 202.765 | 353.912 | 4.025 | 366.974 | 13.062 | 300.028 | 2.91 | 298.606 | -802.756 | 0.741 | 221.134 | 215.915 | 0.026
[9 empty] | 154.5053 | -828.658 | 0.7456667 | 115.2227 | 112.452 | 0.024