## closed chamber
cement 100% |  |  | gypsum 3% + cement 9% |  |  | gypsum 5% + cement 95% |  |  | gypsum 10% + cement 90% |  |  | gypsum 20% + cement 80% |  |  | gypsum 100%
RADON | TEMP | HUM | RADON | TEMP | HUM | RADON | TEMP | HUM | RADON | TEMP | HUM | RADON | TEMP | HUM | RADON | TEMP | HUM
26 | 24.5°C | 26% | 19 | 24.0°C | 39% | 17 | 25.5°C | 27% | 25 | 26.0°C | 26% | 14 | 24.0°C | 25% | 30 | 24.0°C | 33%
29 | 25.0°C | 19% | 10 | 25.0°C | 25% | 24 | 25.0°C | 20% | 23 | 25.0°C | 19% | 14 | 24.5°C | 17% | 85 | 24.5°C | 30%
22 | 25.0°C | 16% | 17 | 25.5°C | 19% | 17 | 25.5°C | 17% | 10 | 25.5°C | 15% | 26 | 24.5°C | 14% | 143 | 25.0°C | 29%
15 | 25.0°C | 15% | 21 | 25.5°C | 16% | 19 | 25.5°C | 15% | 23 | 25.5°C | 14% | 21 | 24.5°C | 12% | 169 | 25.0°C | 29%
22 | 25.0°C | 13% | 16 | 25.5°C | 15% | 29 | 25.5°C | 14% | 17 | 25.5°C | 13% | 19 | 24.5°C | 11% | 176 | 25.0°C | 29%
24 | 25.0°C | 13% | 30 | 26.0°C | 13% | 22 | 25.5°C | 13% | 37 | 25.5°C | 12% | 12 | 24.5°C | 10% | 193 | 25.0°C | 29%
15 | 25.0°C | 12% | 14 | 25.5°C | 13% | 14 | 25.5°C | 12% | 50 | 25.5°C | 11% | 26 | 24.5°C | 10% | 223 | 25.0°C | 29%
22 | 25.0°C | 11% | 17 | 25.5°C | 12% | 9 | 25.5°C | 12% | 29 | 25.5°C | 11% | 22 | 24.5°C | 9% | 253 | 25.0°C | 29%
24 | 25.0°C | 11% | 17 | 25.5°C | 12% | 12 | 25.5°C | 11% | 29 | 25.5°C | 10% | 38 | 24.5°C | 9% | 277 | 25.0°C | 29%
14 | 25.0°C | 11% | 9 | 25.5°C | 11% | 22 | 25.5°C | 11% | 21 | 25.5°C | 10% | 41 | 24.5°C | 9% | 275 | 25.0°C | 29%
34 | 25.0°C | 10% | 19 | 25.5°C | 11% | 26 | 25.5°C | 11% | 33 | 25.5°C | 10% | 21 | 24.5°C | 9% | 295 | 25.0°C | 29%
28 | 25.0°C | 10% | 23 | 25.5°C | 11% | 22 | 25.5°C | 10% | 29 | 25.5°C | 10% | 26 | 24.5°C | 9% | 296 | 25.0°C | 29%
28 | 25.0°C | 10% | 21 | 26.0°C | 10% | 31 | 25.5°C | 10% | 29 | 25.5°C | 10% | 28 | 24.5°C | 9% | 316 | 25.0°C | 29%
28 | 25.0°C | 10% | 24 | 26.0°C | 10% | 43 | 25.5°C | 10% | 37 | 25.5°C | 10% | 22 | 24.5°C | 8% | 347 | 25.0°C | 29%
28 | 25.0°C | 9% | 35 | 26.0°C | 10% | 40 | 25.5°C | 10% | 21 | 25.5°C | 9% | 47 | 24.5°C | 8% | 340 | 25.0°C | 29%
24 | 25.0°C | 9% | 35 | 26.0°C | 10% | 31 | 25.5°C | 10% | 33 | 25.5°C | 9% | 29 | 24.5°C | 8% | 354 | 25.0°C | 30%
22 | 25.0°C | 9% | 33 | 25.5°C | 10% | 40 | 25.5°C | 9% | 39 | 25.5°C | 9% | 29 | 24.5°C | 8% | 363 | 25.0°C | 30%
36 | 25.0°C | 9% | 24 | 25.5°C | 9% | 31 | 25.5°C | 9% | 33 | 25.5°C | 9% | 34 | 24.5°C | 8% | 374 | 25.0°C | 30%
26 | 25.0°C | 9% | 12 | 26.0°C | 9% | 22 | 25.5°C | 9% | 21 | 25.5°C | 9% | 34 | 24.5°C | 8% | 372 | 25.0°C | 30%
26 | 25.0°C | 9% | 44 | 26.0°C | 9% | 22 | 25.5°C | 9% | 33 | 25.5°C | 9% | 38 | 24.5°C | 8% | 424 | 25.0°C | 30%
15 | 25.0°C | 8% | 16 | 26.0°C | 9% | 22 | 25.5°C | 9% | 23 | 25.5°C | 9% | 50 | 24.5°C | 8% | 394 | 25.0°C | 30%
38 | 25.0°C | 8% | 19 | 26.0°C | 9% | 22 | 25.5°C | 9% | 35 | 25.5°C | 9% | 36 | 24.5°C | 8% | 439 | 25.0°C | 30%
19 | 25.0°C | 8% | 49 | 26.0°C | 9% | 15 | 25.5°C | 9% | 33 | 25.5°C | 9% | 50 | 24.5°C | 8% | 385 | 25.0°C | 30%
19 | 25.0°C | 8% | 19 | 26.0°C | 9% | 19 | 25.5°C | 9% | 27 | 25.5°C | 9% | 45 | 24.5°C | 8% | 431 | 25.0°C | 30%
21 | 25.0°C | 8% | 26 | 26.0°C | 9% | 31 | 25.5°C | 9% | 46 | 25.5°C | 9% | 52 | 24.5°C | 8% | 396 | 25.0°C | 30%
17 | 25.0°C | 8% | 19 | 26.0°C | 9% | 22 | 25.5°C | 9% | 21 | 25.5°C | 9% | 40 | 24.5°C | 8% | 472 | 25.0°C | 30%
17 | 25.0°C | 8% | 31 | 26.0°C | 9% | 15 | 25.5°C | 9% | 27 | 25.5°C | 9% | 45 | 24.5°C | 8% | 508 | 25.0°C | 30%
21 | 25.0°C | 8% | 28 | 26.0°C | 9% | 21 | 25.5°C | 9% | 43 | 25.5°C | 9% | 31 | 24.5°C | 8% | 431 | 25.0°C | 30%
33 | 25.0°C | 8% | 30 | 26.0°C | 8% | 45 | 25.5°C | 8% | 37 | 25.5°C | 9% | 47 | 24.5°C | 8% | 506 | 25.0°C | 30%
28 | 25.0°C | 8% | 14 | 26.0°C | 8% | 31 | 25.5°C | 8% | 48 | 25.5°C | 9% | 45 | 24.5°C | 8% | 525 | 25.0°C | 31%
28 | 25.0°C | 8% | 28 | 25.5°C | 8% | 29 | 25.5°C | 8% | 39 | 25.5°C | 9% | 40 | 24.5°C | 8% | 480 | 25.0°C | 31%
29 | 25.0°C | 8% | 40 | 25.5°C | 8% | 21 | 25.5°C | 8% | 37 | 25.5°C | 9% | 38 | 24.5°C | 8% | 546 | 25.0°C | 31%
26 | 25.0°C | 8% | 16 | 25.5°C | 8% | 40 | 25.5°C | 8% | 31 | 25.5°C | 9% | 43 | 25.0°C | 8% | 480 | 25.0°C | 31%
21 | 25.0°C | 8% | 23 | 25.5°C | 8% | 38 | 25.5°C | 8% | 52 | 25.5°C | 9% | 45 | 25.0°C | 8% | 538 | 25.0°C | 31%
24 | 25.0°C | 8% | 10 | 25.5°C | 8% | 43 | 25.5°C | 8% | 50 | 25.5°C | 9% | 17 | 25.0°C | 8% | 556 | 25.0°C | 31%
22 | 25.0°C | 8% | 28 | 25.5°C | 8% | 43 | 25.5°C | 8% | 41 | 25.5°C | 9% | 43 | 24.5°C | 8% | 514 | 25.0°C | 31%
31 | 25.0°C | 7% | 23 | 25.5°C | 8% | 38 | 25.5°C | 8% | 23 | 25.5°C | 9% | 41 | 24.5°C | 8% | 550 | 25.0°C | 31%
17 | 25.0°C | 7% | 16 | 25.5°C | 8% | 29 | 25.5°C | 8% | 31 | 25.5°C | 9% | 40 | 24.5°C | 8% | 563 | 25.0°C | 31%
31 | 25.0°C | 7% | 31 | 25.5°C | 8% | 36 | 25.5°C | 8% | 29 | 25.5°C | 9% | 55 | 25.0°C | 8% | 529 | 25.0°C | 31%
14 | 25.0°C | 7% | 19 | 26.0°C | 8% | 26 | 25.5°C | 8% | 46 | 25.5°C | 9% | 40 | 24.5°C | 8% | 546 | 25.0°C | 31%
26 | 25.0°C | 7% | 26 | 25.5°C | 8% | 33 | 25.5°C | 8% | 37 | 25.5°C | 9% | 43 | 24.5°C | 8% | 519 | 25.0°C | 31%
38 | 25.0°C | 7% | 26 | 25.5°C | 8% | 40 | 25.5°C | 8% | 50 | 25.5°C | 9% | 52 | 24.5°C | 8% | 573 | 25.0°C | 31%
24 | 25.0°C | 7% | 37 | 25.5°C | 8% | 29 | 25.5°C | 8% | 41 | 25.5°C | 9% | 59 | 24.5°C | 8% | 552 | 25.0°C | 31%
12 | 25.0°C | 7% | 21 | 25.5°C | 8% | 33 | 25.5°C | 8% | 50 | 25.5°C | 9% | 38 | 24.5°C | 8% | 519 | 25.0°C | 32%
31 | 25.0°C | 7% | 31 | 26.0°C | 8% | 28 | 25.5°C | 8% | 29 | 25.5°C | 9% | 29 | 24.5°C | 8% | 575 | 25.0°C | 32%
28 | 25.0°C | 7% | 26 | 25.5°C | 8% | 28 | 25.5°C | 8% | 48 | 25.5°C | 9% | 43 | 24.5°C | 8% | 558 | 25.0°C | 32%
29 | 25.0°C | 7% | 35 | 25.5°C | 8% | 24 | 25.5°C | 8% | 39 | 25.5°C | 9% | 57 | 24.5°C | 8% | 583 | 25.0°C | 32%
31 | 25.0°C | 7% | 17 | 25.5°C | 8% | 26 | 25.5°C | 8% | 29 | 25.5°C | 9% | 57 | 24.5°C | 8% | 614 | 25.0°C | 32%
10 | 25.0°C | 7% | 28 | 25.5°C | 8% | 36 | 25.5°C | 8% | 39 | 25.5°C | 9% | 52 | 24.5°C | 8% | 658 | 25.0°C | 32%
22 | 25.0°C | 7% | 33 | 25.5°C | 8% | 24 | 25.5°C | 8% | 33 | 25.5°C | 9% | 57 | 24.5°C | 8% | 590 | 25.0°C | 32%
21 | 25.0°C | 7% | 28 | 25.5°C | 8% | 29 | 25.5°C | 8% | 31 | 25.0°C | 9% | 53 | 24.5°C | 8% | 627 | 25.0°C | 32%
33 | 25.0°C | 7% | 21 | 25.5°C | 8% | 31 | 25.5°C | 8% | 35 | 25.0°C | 9% | 45 | 24.5°C | 8% | 592 | 25.0°C | 32%
22 | 25.0°C | 7% | 23 | 25.5°C | 8% | 15 | 25.5°C | 8% | 23 | 25.0°C | 9% | 60 | 25.0°C | 9% | 606 | 25.0°C | 32%
31 | 25.0°C | 7% | 16 | 25.5°C | 8% | 50 | 25.5°C | 8% | 33 | 25.0°C | 9% | 76 | 24.5°C | 8% | 604 | 25.0°C | 32%
34 | 25.0°C | 7% | 30 | 25.5°C | 8% | 40 | 25.5°C | 8% | 46 | 25.5°C | 9% | 55 | 25.0°C | 8% | 567 | 25.0°C | 32%
29 | 25.0°C | 7% | 24 | 25.5°C | 8% | 45 | 25.5°C | 8% | 35 | 25.5°C | 9% | 34 | 25.0°C | 8% | 596 | 25.0°C | 32%
34 | 25.0°C | 7% | 42 | 25.5°C | 8% | 29 | 25.5°C | 8% | 43 | 25.5°C | 9% | 67 | 25.0°C | 9% | 538 | 25.0°C | 32%
29 | 25.0°C | 7% | 23 | 25.5°C | 8% | 38 | 25.5°C | 8% | 39 | 25.5°C | 9% | 53 | 25.0°C | 9% | 583 | 25.0°C | 32%
36 | 25.0°C | 7% | 38 | 25.5°C | 8% | 38 | 25.5°C | 8% | 46 | 25.5°C | 9% | 53 | 25.0°C | 9% | 639 | 25.0°C | 32%
33 | 25.0°C | 7% | 30 | 25.5°C | 8% | 29 | 25.5°C | 8% | 41 | 25.0°C | 9% | 67 | 25.0°C | 9% | 639 | 25.0°C | 32%
33 | 25.0°C | 7% | 30 | 25.5°C | 8% | 31 | 25.5°C | 8% | 43 | 25.0°C | 9% | 62 | 25.0°C | 9% | 651 | 24.5°C | 32%
19 | 25.0°C | 7% | 31 | 25.5°C | 8% | 33 | 25.0°C | 8% | 46 | 25.0°C | 9% | 45 | 25.0°C | 9% | 615 | 24.5°C | 32%
43 | 25.0°C | 7% | 38 | 25.5°C | 8% | 29 | 25.5°C | 8% | 58 | 25.0°C | 9% | 43 | 25.0°C | 9% | 676 | 25.0°C | 32%
22 | 25.0°C | 7% | 40 | 25.5°C | 8% | 43 | 25.5°C | 8% | 48 | 25.5°C | 9% | 57 | 25.0°C | 9% | 619 | 25.0°C | 32%
22 | 25.0°C | 7% | 33 | 25.5°C | 8% | 34 | 25.5°C | 8% | 48 | 25.5°C | 9% | 60 | 25.0°C | 9% | 602 | 25.0°C | 32%
24 | 25.0°C | 7% | 35 | 25.5°C | 8% | 29 | 25.5°C | 8% | 27 | 25.5°C | 9% | 47 | 25.0°C | 9% | 633 | 25.0°C | 32%
24 | 25.0°C | 7% | 24 | 25.5°C | 8% | 36 | 25.5°C | 8% | 48 | 25.5°C | 9% | 52 | 25.0°C | 9% | 629 | 25.0°C | 32%
26 | 25.0°C | 7% | 35 | 26.0°C | 8% | 31 | 25.5°C | 8% | 35 | 25.5°C | 10% | 57 | 24.5°C | 9% | 674 | 25.0°C | 32%
43 | 25.0°C | 7% | 40 | 26.0°C | 8% | 24 | 25.5°C | 8% | 46 | 25.5°C | 9% | 48 | 24.5°C | 9% | 662 | 25.0°C | 32%
48 | 25.0°C | 7% | 40 | 25.5°C | 8% | 29 | 25.5°C | 8% | 39 | 25.5°C | 10% | 47 | 24.5°C | 9% | 627 | 25.0°C | 33%
29 | 25.0°C | 7% | 38 | 25.5°C | 8% | 36 | 25.5°C | 8% | 60 | 25.5°C | 10% | 74 | 25.0°C | 9% | 680 | 25.0°C | 33%
29 | 25.0°C | 7% | 24 | 25.5°C | 8% | 29 | 25.5°C | 8% | 43 | 25.5°C | 10% | 64 | 25.0°C | 9% | 678 | 25.0°C | 33%
24 | 25.0°C | 7% | 23 | 25.5°C | 8% | 47 | 25.5°C | 8% | 27 | 25.5°C | 10% | 62 | 25.0°C | 9% | 730 | 25.0°C | 33%
19 | 25.0°C | 7% | 26 | 25.5°C | 8% | 47 | 25.5°C | 8% | 41 | 25.5°C | 10% | 66 | 25.0°C | 9% | 656 | 25.0°C | 33%
33 | 25.0°C | 7% | 42 | 25.5°C | 8% | 31 | 25.5°C | 8% | 43 | 25.5°C | 10% | 74 | 24.5°C | 9% | 656 | 25.0°C | 33%
40 | 25.0°C | 7% | 35 | 25.5°C | 8% | 29 | 25.5°C | 8% | 50 | 25.5°C | 10% | 59 | 24.5°C | 9% | 662 | 25.0°C | 33%
40 | 25.0°C | 7% | 38 | 25.5°C | 8% | 52 | 25.5°C | 8% | 39 | 25.5°C | 10% | 60 | 24.5°C | 9% | 692 | 25.0°C | 33%
47 | 25.0°C | 7% | 30 | 25.5°C | 8% | 28 | 25.5°C | 8% | 52 | 25.5°C | 10% | 60 | 24.5°C | 9% | 668 | 25.0°C | 33%
24 | 25.0°C | 7% | 28 | 25.5°C | 8% | 38 | 25.5°C | 8% | 41 | 25.5°C | 10% | 71 | 24.5°C | 9% | 625 | 25.0°C | 33%
28 | 25.0°C | 7% | 28 | 25.5°C | 8% | 41 | 25.5°C | 8% | 29 | 25.5°C | 10% | 64 | 24.5°C | 9% | 656 | 25.0°C | 33%
31 | 25.0°C | 7% | 45 | 25.5°C | 8% | 19 | 25.5°C | 8% | 33 | 25.5°C | 10% | 66 | 24.5°C | 9% | 608 | 25.0°C | 33%
47 | 25.0°C | 7% | 19 | 25.5°C | 8% | 24 | 25.5°C | 8% | 39 | 25.5°C | 10% | 80 | 24.5°C | 9% | 608 | 25.0°C | 33%
33 | 25.0°C | 7% | 19 | 25.5°C | 8% | 50 | 25.5°C | 8% | 25 | 25.5°C | 10% | 74 | 24.5°C | 9% | 643 | 25.0°C | 33%
41 | 25.0°C | 7% | 24 | 25.5°C | 8% | 21 | 25.5°C | 8% | 19 | 25.5°C | 10% | 52 | 24.5°C | 9% | 672 | 25.0°C | 33%
33 | 25.0°C | 7% | 38 | 25.5°C | 8% | 45 | 25.5°C | 8% | 39 | 25.5°C | 10% | 62 | 24.5°C | 9% | 724 | 25.0°C | 33%
19 | 25.0°C | 7% | 35 | 25.5°C | 8% | 31 | 25.5°C | 8% | 50 | 25.5°C | 10% | 71 | 24.5°C | 9% | 702 | 25.0°C | 33%
31 | 25.0°C | 7% | 42 | 25.5°C | 8% | 43 | 25.5°C | 8% | 35 | 25.5°C | 10% | 71 | 24.5°C | 9% | 692 | 25.0°C | 33%
21 | 25.0°C | 7% | 58 | 25.5°C | 8% | 31 | 25.5°C | 8% | 56 | 25.0°C | 10% | 71 | 24.5°C | 9% | 641 | 24.5°C | 33%
38 | 25.0°C | 7% | 45 | 25.5°C | 8% | 34 | 25.0°C | 8% | 48 | 25.0°C | 10% | 69 | 24.5°C | 9% | 645 | 24.5°C | 33%
24 | 25.0°C | 7% | 37 | 25.5°C | 8% | 22 | 25.0°C | 8% | 52 | 25.0°C | 10% | 81 | 25.0°C | 9% | 682 | 24.5°C | 33%
41 | 25.0°C | 6% | 26 | 25.5°C | 8% | 26 | 25.0°C | 8% | 46 | 25.0°C | 10% | 59 | 25.0°C | 9% | 704 | 24.5°C | 33%
33 | 25.0°C | 7% | 28 | 25.5°C | 8% | 34 | 25.0°C | 8% | 29 | 25.0°C | 10% | 73 | 24.5°C | 9% | 702 | 24.5°C | 33%
26 | 25.0°C | 7% | 33 | 25.5°C | 8% | 36 | 25.5°C | 8% | 39 | 25.0°C | 10% | 60 | 24.5°C | 9% | 658 | 25.0°C | 33%
38 | 25.0°C | 7% | 30 | 25.5°C | 8% | 31 | 25.5°C | 8% | 50 | 25.0°C | 10% | 69 | 24.5°C | 9% | 666 | 25.0°C | 33%
26 | 25.0°C | 7% | 40 | 25.5°C | 8% | 19 | 25.5°C | 8% | 41 | 25.0°C | 11% | 38 | 25.0°C | 9% | 647 | 25.0°C | 33%
24 | 25.0°C | 7% | 33 | 25.5°C | 8% | 31 | 25.5°C | 8% | 50 | 25.5°C | 11% | 64 | 24.5°C | 9% | 702 | 25.0°C | 33%
21 | 25.0°C | 7% | 31 | 25.5°C | 8% | 38 | 25.5°C | 8% | 27 | 25.5°C | 11% | 60 | 24.5°C | 9% | 678 | 25.0°C | 33%
28 | 25.0°C | 7% | 26 | 25.5°C | 8% | 33 | 25.5°C | 8% | 31 | 25.5°C | 11% | 53 | 24.5°C | 9% | 684 | 25.0°C | 34%
40 | 25.0°C | 7% | 35 | 25.5°C | 8% | 38 | 25.5°C | 8% | 43 | 25.5°C | 11% | 50 | 25.0°C | 9% | 700 | 25.0°C | 34%
19 | 25.0°C | 7% | 40 | 25.5°C | 8% | 26 | 25.5°C | 8% | 29 | 25.5°C | 11% | 85 | 24.5°C | 9% | 698 | 25.0°C | 34%
17 | 25.0°C | 7% | 33 | 25.5°C | 8% | 28 | 25.5°C | 8% | 27 | 25.5°C | 11% | 81 | 24.5°C | 9% | 649 | 25.0°C | 33%
14 | 25.0°C | 7% | 24 | 25.5°C | 8% | 15 | 25.5°C | 8% | 29 | 25.5°C | 11% | 57 | 25.0°C | 9% | 758 | 25.0°C | 34%
34 | 25.0°C | 7% | 31 | 25.5°C | 8% | 33 | 25.5°C | 8% | 37 | 25.5°C | 11% | 62 | 25.0°C | 9% | 649 | 25.0°C | 34%
15 | 25.0°C | 7% | 37 | 25.5°C | 8% | 34 | 25.5°C | 8% | 37 | 25.5°C | 11% | 78 | 25.0°C | 10% | 710 | 25.0°C | 34%
24 | 25.0°C | 7% | 30 | 25.5°C | 8% | 22 | 25.5°C | 8% | 46 | 25.5°C | 11% | 50 | 25.0°C | 10% | 710 | 25.0°C | 34%
26 | 25.0°C | 7% | 31 | 25.5°C | 8% | 36 | 25.5°C | 9% | 56 | 25.5°C | 11% | 50 | 25.0°C | 10% | 684 | 25.0°C | 34%
19 | 25.0°C | 7% | 37 | 25.5°C | 8% | 40 | 25.5°C | 9% | 41 | 25.5°C | 11% | 57 | 24.5°C | 10% | 696 | 25.0°C | 34%
47 | 25.0°C | 7% | 23 | 25.5°C | 8% | 33 | 25.5°C | 9% | 50 | 25.5°C | 11% | 67 | 24.5°C | 10% | 786 | 25.0°C | 34%
26 | 25.0°C | 7% | 31 | 25.5°C | 8% | 34 | 25.5°C | 9% | 25 | 25.5°C | 11% | 67 | 24.5°C | 10% | 672 | 25.0°C | 34%
36 | 25.0°C | 7% | 23 | 25.5°C | 8% | 26 | 25.5°C | 9% | 43 | 25.5°C | 11% | 57 | 24.5°C | 10% | 666 | 25.0°C | 34%
29 | 25.0°C | 7% | 42 | 25.5°C | 8% | 38 | 25.5°C | 9% | 60 | 25.5°C | 11% | 62 | 24.5°C | 10% | 766 | 25.0°C | 34%
28 | 25.0°C | 7% | 23 | 25.5°C | 8% | 31 | 25.5°C | 8% | 48 | 25.5°C | 11% | 52 | 24.5°C | 10% | 756 | 25.0°C | 34%
33 | 25.0°C | 7% | 33 | 26.0°C | 8% | 41 | 25.5°C | 9% | 27 | 25.5°C | 11% | 55 | 24.5°C | 10% | 744 | 25.0°C | 34%
34 | 25.0°C | 7% | 37 | 26.0°C | 8% | 22 | 25.5°C | 9% | 43 | 25.5°C | 11% | 53 | 24.5°C | 10% | 700 | 25.0°C | 34%
38 | 25.0°C | 7% | 30 | 26.0°C | 8% | 41 | 25.5°C | 9% | 48 | 25.5°C | 11% | 57 | 24.5°C | 10% | 805 | 25.0°C | 34%
43 | 25.0°C | 7% | 47 | 26.0°C | 8% | 45 | 25.5°C | 9% | 31 | 25.5°C | 11% | 66 | 24.5°C | 10% | 774 | 25.0°C | 34%
38 | 25.0°C | 7% | 37 | 26.0°C | 8% | 47 | 25.5°C | 9% | 23 | 25.5°C | 12% | 45 | 24.5°C | 10% | 678 | 25.0°C | 34%
48 | 25.0°C | 7% | 42 | 26.0°C | 8% | 41 | 25.5°C | 9% | 48 | 25.5°C | 12% | 57 | 24.5°C | 10% | 662 | 25.0°C | 34%
19 | 25.0°C | 7% | 35 | 26.0°C | 8% | 40 | 25.5°C | 9% | 37 | 25.5°C | 12% | 45 | 24.5°C | 10% | 724 | 25.0°C | 34%
28 | 25.0°C | 7% | 35 | 26.0°C | 8% | 38 | 25.5°C | 9% | 54 | 25.5°C | 12% | 74 | 24.5°C | 10% | 746 | 25.0°C | 34%
34 | 25.0°C | 7% | 28 | 26.0°C | 8% | 24 | 25.5°C | 9% | 39 | 25.5°C | 12% | 41 | 24.5°C | 10% | 674 | 25.0°C | 34%
36 | 25.0°C | 7% | 33 | 25.5°C | 8% | 24 | 25.5°C | 9% | 35 | 25.5°C | 12% | 66 | 24.5°C | 10% | 740 | 25.0°C | 34%
26 | 25.0°C | 7% | 33 | 25.5°C | 8% | 33 | 25.5°C | 9% | 29 | 25.5°C | 12% | 53 | 24.5°C | 10% | 686 | 25.0°C | 34%
33 | 25.0°C | 7% | 28 | 25.5°C | 8% | 41 | 25.5°C | 9% | 48 | 25.5°C | 12% | 48 | 24.5°C | 10% | 762 | 25.0°C | 34%
31 | 25.0°C | 7% | 19 | 25.5°C | 8% | 53 | 25.5°C | 9% | 64 | 25.5°C | 12% | 59 | 24.5°C | 10% | 704 | 25.0°C | 34%
43 | 25.0°C | 7% | 51 | 25.5°C | 8% | 47 | 25.5°C | 9% | 41 | 25.5°C | 12% | 73 | 24.5°C | 10% | 682 | 25.0°C | 34%
40 | 25.0°C | 7% | 28 | 25.5°C | 8% | 53 | 25.5°C | 9% | 48 | 25.5°C | 12% | 92 | 24.5°C | 10% | 700 | 25.0°C | 34%
24 | 25.0°C | 7% | 30 | 25.5°C | 8% | 38 | 25.5°C | 9% | 60 | 25.5°C | 12% | 62 | 24.5°C | 10% | 649 | 25.0°C | 34%
26 | 25.0°C | 7% | 35 | 26.0°C | 8% | 34 | 25.5°C | 9% | 46 | 25.5°C | 12% | 55 | 24.5°C | 10% | 666 | 25.0°C | 34%
34 | 25.0°C | 7% | 37 | 26.0°C | 8% | 26 | 25.5°C | 9% | 56 | 25.5°C | 12% | 62 | 24.5°C | 10% | 714 | 25.0°C | 34%
40 | 25.0°C | 7% | 26 | 26.0°C | 8% | 43 | 25.5°C | 9% | 35 | 25.5°C | 12% | 55 | 24.5°C | 10% | 726 | 25.0°C | 34%
34 | 25.0°C | 7% | 45 | 25.5°C | 8% | 29 | 25.5°C | 9% | 48 | 25.5°C | 12% | 66 | 24.5°C | 10% | 714 | 25.0°C | 34%
41 | 25.0°C | 7% | 40 | 25.5°C | 8% | 43 | 25.5°C | 9% | 58 | 25.5°C | 12% | 53 | 24.5°C | 10% | 722 | 25.0°C | 34%
45 | 25.0°C | 7% | 31 | 26.0°C | 8% | 29 | 25.5°C | 9% | 66 | 25.5°C | 12% | 76 | 24.5°C | 10% | 678 | 25.0°C | 34%
34 | 25.0°C | 7% | 61 | 26.0°C | 8% | 40 | 25.5°C | 9% | 46 | 25.5°C | 12% | 73 | 24.5°C | 10% | 756 | 25.0°C | 34%
31 | 25.0°C | 7% | 42 | 25.5°C | 8% | 52 | 25.5°C | 9% | 64 | 25.5°C | 12% | 60 | 24.5°C | 10% | 730 | 25.0°C | 34%
36 | 25.0°C | 7% | 51 | 25.5°C | 8% | 29 | 25.5°C | 9% | 54 | 25.5°C | 12% | 59 | 24.5°C | 10% | 647 | 25.0°C | 34%
41 | 25.0°C | 7% | 42 | 25.5°C | 8% | 29 | 25.5°C | 9% | 37 | 25.0°C | 12% | 50 | 24.5°C | 10% | 744 | 25.0°C | 34%
31 | 25.0°C | 7% | 31 | 25.5°C | 8% | 22 | 25.5°C | 9% | 64 | 25.0°C | 12% | 59 | 24.5°C | 10% | 784 | 25.0°C | 34%
40 | 25.0°C | 7% | 35 | 25.5°C | 9% | 36 | 25.5°C | 9% | 46 | 25.0°C | 13% | 69 | 24.5°C | 10% | 706 | 25.0°C | 35%
50 | 25.0°C | 7% | 33 | 25.5°C | 8% | 57 | 25.5°C | 9% | 37 | 25.0°C | 12% | 76 | 24.5°C | 10% | 803 | 25.0°C | 35%
31 | 25.0°C | 7% | 38 | 25.5°C | 9% | 40 | 25.5°C | 9% | 43 | 25.0°C | 13% | 43 | 25.0°C | 10% | 676 | 25.0°C | 35%
29 | 25.0°C | 7% | 31 | 25.5°C | 9% | 40 | 25.5°C | 9% | 52 | 25.0°C | 13% | 50 | 24.5°C | 11% | 672 | 25.0°C | 35%
26 | 25.0°C | 7% | 31 | 25.5°C | 9% | 36 | 25.5°C | 9% | 71 | 25.5°C | 13% | 50 | 25.0°C | 11% | 728 | 25.0°C | 35%
36 | 25.0°C | 7% | 40 | 25.5°C | 9% | 29 | 25.5°C | 9% | 68 | 25.5°C | 13% | 48 | 25.0°C | 10% | 682 | 25.0°C | 35%
33 | 25.0°C | 7% | 31 | 25.5°C | 9% | 31 | 25.5°C | 9% | 54 | 25.5°C | 13% | 60 | 25.0°C | 11% | 724 | 25.0°C | 35%
33 | 25.0°C | 7% | 44 | 25.5°C | 9% | 38 | 25.5°C | 9% | 43 | 25.5°C | 13% | 50 | 25.0°C | 11% | 710 | 25.0°C | 35%
33 | 25.0°C | 7% | 28 | 25.5°C | 9% | 26 | 25.5°C | 9% | 48 | 25.5°C | 13% | 57 | 25.0°C | 11% | 676 | 25.0°C | 35%
31 | 25.0°C | 7% | 38 | 25.5°C | 9% | 47 | 25.5°C | 9% | 46 | 25.5°C | 13% | 76 | 25.0°C | 11% | 754 | 25.0°C | 35%
31 | 25.0°C | 7% | 37 | 25.5°C | 9% | 43 | 25.5°C | 9% | 75 | 25.5°C | 13% | 69 | 24.5°C | 11% | 712 | 25.0°C | 35%
47 | 25.0°C | 7% | 26 | 25.5°C | 9% | 38 | 25.5°C | 9% | 54 | 25.5°C | 13% | 59 | 24.5°C | 11% | 744 | 25.0°C | 35%
40 | 25.0°C | 7% | 35 | 25.5°C | 9% | 41 | 25.5°C | 9% | 46 | 25.5°C | 13% | 62 | 24.5°C | 11% | 758 | 25.0°C | 35%
36 | 25.0°C | 7% | 35 | 25.5°C | 9% | 40 | 25.5°C | 9% | 39 | 25.5°C | 13% | 78 | 24.5°C | 11% | 647 | 25.0°C | 35%
33 | 25.0°C | 7% | 31 | 25.5°C | 9% | 29 | 25.5°C | 9% | 50 | 25.5°C | 13% | 52 | 25.0°C | 11% | 730 | 25.0°C | 35%
36 | 25.0°C | 7% | 54 | 25.5°C | 9% | 38 | 25.5°C | 9% | 48 | 25.5°C | 13% | 67 | 25.0°C | 11% | 768 | 25.0°C | 35%
21 | 25.0°C | 7% | 44 | 25.5°C | 9% | 45 | 25.5°C | 10% | 54 | 25.0°C | 13% | 76 | 25.0°C | 11% | 712 | 25.0°C | 35%
36 | 25.0°C | 7% | 42 | 25.5°C | 9% | 53 | 25.5°C | 10% | 68 | 25.0°C | 13% | 57 | 25.0°C | 11% | 760 | 25.0°C | 35%
43 | 25.0°C | 7% | 44 | 25.5°C | 9% | 45 | 25.5°C | 10% | 58 | 25.0°C | 13% | 88 | 25.0°C | 11% | 760 | 25.0°C | 35%
21 | 25.0°C | 7% | 31 | 25.5°C | 9% | 45 | 25.0°C | 10% | 46 | 25.0°C | 13% | 80 | 25.0°C | 11% | 710 | 24.5°C | 35%
31 | 25.0°C | 7% | 35 | 25.5°C | 9% | 36 | 25.0°C | 10% | 48 | 25.0°C | 13% | 69 | 25.0°C | 11% | 752 | 24.5°C | 35%
31 | 25.0°C | 7% | 26 | 25.5°C | 9% | 43 | 25.0°C | 10% | 54 | 25.0°C | 13% | 80 | 25.0°C | 11% | 738 | 25.0°C | 35%
29 | 25.0°C | 7% | 30 | 25.5°C | 9% | 41 | 25.5°C | 10% | 56 | 25.0°C | 13% | 90 | 25.0°C | 11% | 696 | 25.0°C | 35%
48 | 25.0°C | 7% | 37 | 25.5°C | 9% | 48 | 25.5°C | 10% | 66 | 25.0°C | 13% | 87 | 25.0°C | 11% | 690 | 25.0°C | 35%
34 | 25.0°C | 7% | 37 | 25.5°C | 9% | 38 | 25.5°C | 10% | 52 | 25.0°C | 13% | 64 | 25.0°C | 11% | 738 | 25.0°C | 35%
36 | 25.0°C | 7% | 38 | 25.5°C | 9% | 50 | 25.5°C | 10% | 68 | 25.0°C | 14% | 78 | 25.0°C | 11% | 678 | 25.0°C | 35%
38 | 25.0°C | 7% | 54 | 25.5°C | 9% | 55 | 25.5°C | 10% | 46 | 25.0°C | 14% | 55 | 24.5°C | 11% | 694 | 25.0°C | 35%
41 | 25.0°C | 7% | 31 | 25.5°C | 9% | 31 | 25.5°C | 10% | 56 | 25.0°C | 14% | 57 | 24.5°C | 11% | 738 | 25.0°C | 35%
60 | 25.0°C | 7% | 30 | 25.5°C | 9% | 34 | 25.5°C | 10% | 52 | 25.0°C | 14% | 69 | 24.5°C | 11% | 668 | 25.0°C | 35%
31 | 25.0°C | 7% | 30 | 25.5°C | 9% | 41 | 25.5°C | 10% | 46 | 25.0°C | 14% | 62 | 24.5°C | 11% | 738 | 25.0°C | 35%
40 | 25.0°C | 7% | 45 | 25.5°C | 9% | 38 | 25.5°C | 10% | 37 | 25.0°C | 14% | 62 | 24.5°C | 11% | 746 | 25.0°C | 35%
36 | 25.0°C | 7% | 40 | 25.5°C | 9% | 31 | 25.5°C | 10% | 64 | 25.0°C | 14% | 67 | 24.5°C | 11% | 716 | 25.0°C | 35%
45 | 25.0°C | 7% | 44 | 25.5°C | 9% | 43 | 25.5°C | 10% | 39 | 25.0°C | 14% | 69 | 24.5°C | 11% | 680 | 25.0°C | 35%
21 | 25.0°C | 7% | 44 | 25.5°C | 9% | 48 | 25.0°C | 10% | 68 | 25.0°C | 14% | 76 | 24.5°C | 11% | 732 | 25.0°C | 35%
33 | 25.0°C | 7% | 47 | 25.5°C | 9% | 34 | 25.0°C | 10% | 50 | 25.0°C | 14% | 76 | 24.5°C | 11% | 744 | 24.5°C | 35%
36 | 25.0°C | 7% | 59 | 25.5°C | 9% | 33 | 25.0°C | 10% | 66 | 25.0°C | 14% | 52 | 24.5°C | 11% | 758 | 24.5°C | 35%
41 | 25.0°C | 7% | 47 | 25.5°C | 9% | 31 | 25.0°C | 10% | 48 | 25.0°C | 14% | 62 | 24.5°C | 11% | 756 | 24.5°C | 35%
45 | 25.0°C | 7% | 54 | 25.5°C | 9% | 60 | 25.0°C | 10% | 46 | 25.0°C | 14% | 53 | 24.5°C | 11% | 764 | 24.5°C | 35%
36 | 25.0°C | 7% | 19 | 25.5°C | 9% | 66 | 25.0°C | 10% | 62 | 25.0°C | 14% | 64 | 24.5°C | 11% | 742 | 24.5°C | 35%
53 | 25.0°C | 7% | 54 | 25.5°C | 9% | 29 | 25.0°C | 10% | 35 | 25.0°C | 14% | 60 | 24.5°C | 11% | 738 | 24.5°C | 35%
38 | 25.0°C | 7% | 31 | 25.5°C | 9% | 45 | 25.0°C | 10% | 68 | 25.0°C | 14% | 85 | 24.5°C | 11% | 738 | 24.5°C | 35%
43 | 25.0°C | 7% | 45 | 25.5°C | 9% | 33 | 25.5°C | 10% | 54 | 25.0°C | 14% | 81 | 24.5°C | 11% | 672 | 24.5°C | 35%
43 | 25.0°C | 7% | 51 | 25.5°C | 9% | 53 | 25.0°C | 10% | 54 | 25.0°C | 14% | 71 | 24.5°C | 12% | 704 | 25.0°C | 35%
36 | 25.0°C | 7% | 58 | 25.5°C | 9% | 34 | 25.0°C | 10% | 73 | 25.0°C | 14% | 66 | 24.5°C | 12% | 686 | 25.0°C | 35%
36 | 25.0°C | 7% | 51 | 25.5°C | 9% | 34 | 25.5°C | 10% | 54 | 25.0°C | 15% | 53 | 24.5°C | 12% | 772 | 24.5°C | 35%
33 | 25.0°C | 7% | 33 | 25.5°C | 9% | 45 | 25.0°C | 10% | 75 | 25.0°C | 15% | 73 | 24.5°C | 11% | 690 | 24.5°C | 36%
22 | 25.0°C | 7% | 24 | 25.5°C | 10% | 28 | 25.0°C | 10% | 58 | 25.0°C | 15% | 67 | 24.5°C | 12% | 762 | 24.5°C | 36%
43 | 25.0°C | 7% | 35 | 25.5°C | 9% | 40 | 25.0°C | 10% | 60 | 25.0°C | 15% | 76 | 24.5°C | 12% | 712 | 24.5°C | 36%
40 | 25.0°C | 7% | 23 | 25.5°C | 10% | 34 | 25.0°C | 10% | 56 | 25.0°C | 15% | 55 | 24.5°C | 12% | 750 | 24.5°C | 36%
40 | 25.0°C | 7% | 31 | 25.5°C | 9% | 52 | 25.0°C | 10% | 33 | 25.0°C | 15% | 81 | 24.5°C | 12% | 778 | 24.5°C | 36%
33 | 25.0°C | 7% | 24 | 25.5°C | 10% | 48 | 25.0°C | 10% | 52 | 25.0°C | 15% | 87 | 24.5°C | 12% | 678 | 24.5°C | 36%
33 | 25.0°C | 7% | 37 | 25.5°C | 10% | 29 | 25.0°C | 10% | 43 | 25.0°C | 15% | 87 | 24.5°C | 12% | 742 | 24.5°C | 36%
31 | 25.0°C | 7% | 24 | 25.5°C | 10% | 26 | 25.0°C | 10% | 48 | 25.0°C | 15% | 71 | 24.5°C | 12% | 748 | 24.5°C | 36%
31 | 25.0°C | 7% | 28 | 25.5°C | 10% | 33 | 25.0°C | 11% | 58 | 25.0°C | 15% | 85 | 24.5°C | 12% | 736 | 25.0°C | 36%
36 | 25.0°C | 7% | 28 | 25.5°C | 10% | 38 | 25.5°C | 11% | 46 | 25.0°C | 15% | 48 | 24.5°C | 12% | 762 | 25.0°C | 36%
38 | 25.0°C | 7% | 44 | 25.5°C | 10% | 45 | 25.5°C | 11% | 41 | 25.5°C | 15% | 71 | 24.5°C | 12% | 682 | 25.0°C | 36%
36 | 25.0°C | 7% | 38 | 25.5°C | 10% | 43 | 25.5°C | 11% | 35 | 25.5°C | 15% | 90 | 24.5°C | 12% | 720 | 25.0°C | 36%
34 | 25.0°C | 7% | 52 | 25.5°C | 10% | 41 | 25.5°C | 11% | 62 | 25.5°C | 15% | 62 | 24.5°C | 12% | 740 | 25.0°C | 36%
36 | 25.0°C | 7% | 28 | 25.5°C | 10% | 24 | 25.5°C | 11% | 48 | 25.5°C | 15% | 60 | 24.5°C | 12% | 700 | 25.0°C | 36%
31 | 25.0°C | 8% | 47 | 25.5°C | 10% | 28 | 25.5°C | 11% | 54 | 25.5°C | 15% | 71 | 24.5°C | 12% | 762 | 25.0°C | 36%
29 | 25.0°C | 7% | 37 | 25.5°C | 10% | 31 | 25.5°C | 11% | 64 | 25.5°C | 15% | 64 | 24.5°C | 12% | 736 | 25.0°C | 36%
26 | 25.0°C | 7% | 58 | 25.5°C | 10% | 41 | 25.5°C | 11% | 46 | 25.5°C | 15% | 71 | 24.5°C | 12% | 748 | 25.0°C | 36%
41 | 25.0°C | 7% | 35 | 25.5°C | 10% | 47 | 25.5°C | 11% | 56 | 25.5°C | 15% | 71 | 24.5°C | 12% | 680 | 25.0°C | 36%
29 | 25.0°C | 8% | 28 | 25.5°C | 10% | 47 | 25.5°C | 11% | 62 | 25.5°C | 15% | 78 | 24.5°C | 12% | 598 | 25.0°C | 36%
28 | 25.0°C | 8% | 44 | 25.5°C | 10% | 40 | 25.5°C | 11% | 58 | 25.5°C | 15% | 69 | 24.5°C | 12% | 704 | 25.0°C | 36%
45 | 25.0°C | 7% | 45 | 25.5°C | 10% | 45 | 25.5°C | 11% | 43 | 25.5°C | 15% | 52 | 24.5°C | 12% | 758 | 25.0°C | 36%
36 | 25.0°C | 7% | 42 | 25.5°C | 10% | 55 | 25.5°C | 11% | 54 | 25.0°C | 16% | 85 | 24.5°C | 12% | 728 | 24.5°C | 36%
36 | 25.0°C | 7% | 33 | 25.5°C | 10% | 33 | 25.0°C | 11% | 46 | 25.0°C | 16% | 62 | 24.5°C | 12% | 704 | 24.5°C | 36%
34 | 25.0°C | 7% | 38 | 25.5°C | 10% | 40 | 25.0°C | 11% | 54 | 25.0°C | 16% | 48 | 24.5°C | 12% | 722 | 24.5°C | 36%
34 | 25.0°C | 7% | 45 | 25.5°C | 10% | 38 | 25.0°C | 11% | 43 | 25.0°C | 16% | 83 | 24.5°C | 12% | 682 | 24.5°C | 36%
55 | 25.0°C | 7% | 47 | 25.5°C | 10% | 40 | 25.0°C | 11% | 25 | 25.0°C | 16% | 53 | 24.5°C | 12% | 754 | 24.5°C | 36%
50 | 25.0°C | 7% | 40 | 25.5°C | 10% | 36 | 25.5°C | 11% | 41 | 25.0°C | 16% | 94 | 24.5°C | 12% | 811 | 25.0°C | 36%
55 | 25.0°C | 7% | 30 | 25.5°C | 10% | 48 | 25.5°C | 11% | 39 | 25.5°C | 16% | 67 | 24.5°C | 12% | 635 | 25.0°C | 36%
45 | 25.0°C | 8% | 47 | 25.5°C | 10% | 31 | 25.5°C | 11% | 75 | 25.5°C | 16% | 60 | 24.5°C | 12% | 692 | 25.0°C | 36%
64 | 25.0°C | 8% | 33 | 25.5°C | 10% | 47 | 25.5°C | 11% | 46 | 25.5°C | 16% | 69 | 24.5°C | 12% | 770 | 25.0°C | 36%
45 | 25.0°C | 8% | 30 | 25.5°C | 10% | 41 | 25.5°C | 11% | 52 | 25.5°C | 16% | 57 | 24.5°C | 12% | 672 | 25.0°C | 36%
40 | 25.0°C | 7% | 38 | 25.5°C | 10% | 40 | 25.5°C | 11% | 48 | 25.5°C | 16% | 62 | 24.5°C | 12% | 748 | 25.0°C | 36%
26 | 25.0°C | 8% | 30 | 25.5°C | 10% | 38 | 25.5°C | 11% | 56 | 25.5°C | 16% | 47 | 24.5°C | 12% | 782 | 25.0°C | 36%
33 | 25.0°C | 8% | 30 | 25.5°C | 10% | 48 | 25.5°C | 11% | 58 | 25.5°C | 16% | 60 | 24.5°C | 12% | 742 | 25.0°C | 36%
33 | 25.0°C | 8% | 44 | 26.0°C | 10% | 31 | 25.5°C | 11% | 68 | 25.5°C | 16% | 47 | 24.5°C | 12% | 772 | 25.0°C | 36%
38 | 25.0°C | 8% | 52 | 25.5°C | 10% | 43 | 25.5°C | 11% | 43 | 25.5°C | 16% | 67 | 24.5°C | 12% | 702 | 25.0°C | 36%
43 | 25.0°C | 8% | 45 | 25.5°C | 10% | 41 | 25.5°C | 11% | 62 | 25.5°C | 16% | 73 | 24.5°C | 12% | 722 | 25.0°C | 36%
31 | 25.0°C | 8% | 37 | 25.5°C | 10% | 41 | 25.5°C | 11% | 50 | 25.5°C | 16% | 71 | 24.5°C | 13% | 724 | 25.0°C | 36%
45 | 25.0°C | 8% | 45 | 25.5°C | 10% | 34 | 25.5°C | 11% | 60 | 25.5°C | 16% | 71 | 24.5°C | 13% | 746 | 25.0°C | 36%
36 | 25.0°C | 8% | 56 | 25.5°C | 10% | 21 | 25.5°C | 11% | 50 | 25.5°C | 16% | 57 | 24.5°C | 13% | 702 | 25.0°C | 36%
40 | 25.0°C | 8% | 45 | 25.5°C | 10% | 41 | 25.5°C | 11% | 81 | 25.5°C | 16% | 53 | 24.5°C | 13% | 684 | 25.0°C | 36%
47 | 25.0°C | 8% | 42 | 25.5°C | 10% | 36 | 25.5°C | 11% | 50 | 25.5°C | 16% | 60 | 24.5°C | 13% | 746 | 25.0°C | 36%
21 | 25.0°C | 8% | 37 | 25.5°C | 10% | 50 | 25.5°C | 11% | 68 | 25.5°C | 16% | 85 | 24.5°C | 13% | 744 | 25.0°C | 36%
36 | 25.0°C | 8% | 45 | 25.5°C | 10% | 45 | 25.5°C | 11% | 43 | 25.5°C | 16% | 69 | 24.5°C | 13% | 718 | 25.0°C | 36%
47 | 25.0°C | 8% | 45 | 25.5°C | 10% | 43 | 25.5°C | 11% | 73 | 25.5°C | 16% | 88 | 24.5°C | 13% | 718 | 25.0°C | 36%
40 | 25.0°C | 8% | 49 | 25.5°C | 10% | 38 | 25.5°C | 11% | 46 | 25.0°C | 17% | 69 | 24.5°C | 13% | 698 | 24.5°C | 36%
40 | 25.0°C | 8% | 45 | 25.5°C | 10% | 40 | 25.0°C | 11% | 71 | 25.0°C | 16% | 71 | 24.5°C | 13% | 684 | 24.5°C | 36%
33 | 25.0°C | 8% | 54 | 25.5°C | 10% | 45 | 25.0°C | 11% | 58 | 25.0°C | 17% | 66 | 24.5°C | 13% | 692 | 24.5°C | 36%
40 | 25.0°C | 8% | 51 | 25.5°C | 10% | 36 | 25.0°C | 11% | 66 | 25.0°C | 17% | 67 | 24.5°C | 13% | 742 | 24.5°C | 36%
45 | 25.0°C | 8% | 51 | 25.5°C | 10% | 48 | 25.0°C | 11% | 73 | 25.0°C | 17% | 66 | 24.5°C | 13% | 754 | 25.0°C | 36%
47 | 25.0°C | 8% | 58 | 25.5°C | 10% | 48 | 25.0°C | 11% | 60 | 25.0°C | 17% | 66 | 24.5°C | 13% | 718 | 25.0°C | 36%
34 | 25.0°C | 8% | 51 | 25.5°C | 10% | 43 | 25.5°C | 11% | 68 | 25.5°C | 17% | 80 | 24.5°C | 13% | 718 | 25.0°C | 36%
36 | 25.0°C | 8% | 54 | 25.5°C | 11% | 33 | 25.5°C | 12% | 54 | 25.5°C | 17% | 55 | 24.5°C | 13% | 768 | 25.0°C | 36%
31 | 25.0°C | 8% | 47 | 25.5°C | 11% | 43 | 25.5°C | 12% | 66 | 25.0°C | 17% | 78 | 24.5°C | 13% | 780 | 24.5°C | 36%
53 | 25.0°C | 8% | 44 | 25.5°C | 11% | 53 | 25.0°C | 12% | 56 | 25.0°C | 17% | 76 | 25.0°C | 13% | 716 | 24.5°C | 36%
45 | 25.0°C | 8% | 47 | 25.5°C | 11% | 52 | 25.0°C | 12% | 62 | 25.0°C | 17% | 69 | 25.0°C | 13% | 714 | 25.0°C | 36%
43 | 25.0°C | 8% | 30 | 25.5°C | 11% | 41 | 25.5°C | 12% | 56 | 25.0°C | 17% | 62 | 25.0°C | 13% | 728 | 25.0°C | 36%
31 | 25.0°C | 8% | 47 | 25.5°C | 11% | 57 | 25.5°C | 12% | 60 | 25.5°C | 17% | 99 | 25.0°C | 13% | 730 | 25.0°C | 36%
41 | 25.0°C | 8% | 42 | 25.5°C | 11% | 62 | 25.5°C | 12% | 62 | 25.0°C | 17% | 74 | 25.0°C | 13% | 700 | 24.5°C | 36%
29 | 25.0°C | 8% | 44 | 25.5°C | 11% | 62 | 25.0°C | 12% | 62 | 25.0°C | 17% | 83 | 25.0°C | 13% | 772 | 24.5°C | 36%
33 | 25.0°C | 8% | 52 | 25.5°C | 11% | 41 | 25.0°C | 12% | 56 | 25.0°C | 17% | 62 | 25.0°C | 13% | 702 | 24.5°C | 36%
40 | 25.0°C | 8% | 40 | 25.5°C | 11% | 34 | 25.0°C | 12% | 52 | 25.0°C | 17% | 87 | 25.0°C | 13% | 668 | 24.5°C | 36%
26 | 25.0°C | 8% | 54 | 25.5°C | 11% | 41 | 25.0°C | 12% | 60 | 25.0°C | 17% | 85 | 25.0°C | 13% | 720 | 24.5°C | 36%
38 | 25.0°C | 8% | 44 | 25.5°C | 11% | 36 | 25.0°C | 12% | 46 | 25.0°C | 17% | 74 | 24.5°C | 13% | 700 | 24.5°C | 36%
45 | 25.0°C | 8% | 38 | 25.5°C | 11% | 50 | 25.0°C | 12% | 81 | 25.0°C | 17% | 67 | 24.5°C | 13% | 722 | 24.5°C | 36%
40 | 25.0°C | 8% | 45 | 25.5°C | 11% | 53 | 25.5°C | 12% | 54 | 25.0°C | 17% | 78 | 24.5°C | 13% | 700 | 25.0°C | 36%
53 | 25.0°C | 8% | 38 | 25.5°C | 11% | 47 | 25.5°C | 12% | 77 | 25.5°C | 17% | 55 | 24.5°C | 13% | 770 | 25.0°C | 36%
19 | 25.0°C | 8% | 58 | 25.5°C | 11% | 50 | 25.5°C | 12% | 66 | 25.0°C | 17% | 71 | 24.5°C | 13% | 746 | 25.0°C | 36%
47 | 25.0°C | 8% | 51 | 25.5°C | 11% | 38 | 25.5°C | 12% | 68 | 25.5°C | 17% | 66 | 24.5°C | 13% | 746 | 25.0°C | 36%
45 | 25.0°C | 8% | 45 | 25.5°C | 11% | 38 | 25.0°C | 12% | 73 | 25.0°C | 17% | 88 | 24.5°C | 13% | 774 | 24.5°C | 36%
29 | 25.0°C | 8% | 40 | 25.5°C | 11% | 47 | 25.0°C | 12% | 66 | 25.0°C | 17% | 85 | 24.5°C | 13% | 686 | 24.5°C | 37%
53 | 25.0°C | 8% | 47 | 25.5°C | 11% | 40 | 25.0°C | 12% | 54 | 25.0°C | 17% | 55 | 24.5°C | 13% | 655 | 24.5°C | 37%
47 | 25.0°C | 8% | 65 | 25.5°C | 11% | 55 | 25.0°C | 12% | 56 | 25.0°C | 17% | 66 | 24.5°C | 13% | 678 | 24.5°C | 36%
40 | 25.0°C | 8% | 52 | 25.5°C | 11% | 59 | 25.0°C | 12% | 66 | 25.0°C | 18% | 64 | 24.5°C | 13% | 692 | 25.0°C | 36%
36 | 25.0°C | 8% | 35 | 25.5°C | 11% | 50 | 25.0°C | 12% | 73 | 25.0°C | 18% | 64 | 24.5°C | 13% | 724 | 24.5°C | 36%
41 | 25.0°C | 8% | 52 | 25.5°C | 11% | 41 | 25.0°C | 12% | 46 | 25.0°C | 18% | 64 | 24.5°C | 13% | 655 | 25.0°C | 36%
45 | 25.0°C | 8% | 37 | 25.5°C | 11% | 34 | 25.5°C | 12% | 56 | 25.0°C | 18% | 87 | 24.5°C | 14% | 674 | 25.0°C | 37%
36 | 25.0°C | 8% | 49 | 25.5°C | 11% | 48 | 25.5°C | 12% | 43 | 25.0°C | 18% | 60 | 24.5°C | 14% | 736 | 25.0°C | 37%
28 | 25.0°C | 8% | 54 | 25.5°C | 11% | 41 | 25.5°C | 12% | 60 | 25.5°C | 18% | 69 | 24.5°C | 13% | 686 | 25.0°C | 37%
45 | 25.0°C | 8% | 44 | 25.5°C | 11% | 34 | 25.5°C | 12% | 46 | 25.5°C | 18% | 74 | 24.5°C | 14% | 674 | 25.0°C | 37%
26 | 25.0°C | 8% | 30 | 25.5°C | 11% | 29 | 25.5°C | 12% | 43 | 25.5°C | 18% | 60 | 24.5°C | 13% | 726 | 25.0°C | 37%
45 | 25.0°C | 8% | 30 | 25.5°C | 11% | 40 | 25.5°C | 12% | 46 | 25.5°C | 18% | 80 | 24.5°C | 14% | 754 | 25.0°C | 37%
47 | 25.0°C | 8% | 51 | 25.5°C | 11% | 41 | 25.5°C | 12% | 52 | 25.5°C | 18% | 74 | 24.5°C | 14% | 730 | 25.0°C | 37%
31 | 25.0°C | 8% | 42 | 25.5°C | 11% | 36 | 25.5°C | 12% | 58 | 25.5°C | 18% | 74 | 24.5°C | 14% | 704 | 25.0°C | 37%
47 | 25.0°C | 8% | 28 | 25.5°C | 11% | 57 | 25.5°C | 12% | 68 | 25.5°C | 18% | 76 | 24.5°C | 14% | 696 | 25.0°C | 37%
31 | 25.0°C | 8% | 51 | 25.5°C | 11% | 50 | 25.5°C | 12% | 58 | 25.5°C | 18% | 88 | 24.5°C | 14% | 656 | 25.0°C | 37%
24 | 25.0°C | 8% | 35 | 25.5°C | 11% | 36 | 25.5°C | 12% | 56 | 25.5°C | 18% | 64 | 24.5°C | 14% | 712 | 25.0°C | 37%
41 | 25.0°C | 8% | 31 | 25.5°C | 11% | 43 | 25.5°C | 12% | 39 | 25.5°C | 18% | 81 | 25.0°C | 14% | 764 | 25.0°C | 37%
28 | 25.0°C | 8% | 45 | 25.5°C | 11% | 40 | 25.5°C | 12% | 48 | 25.5°C | 18% | 67 | 25.0°C | 14% | 680 | 25.0°C | 37%
43 | 25.0°C | 8% | 54 | 25.5°C | 11% | 45 | 25.5°C | 12% | 52 | 25.5°C | 18% | 53 | 25.0°C | 14% | 718 | 25.0°C | 37%
52 | 25.0°C | 8% | 31 | 25.5°C | 11% | 34 | 25.5°C | 13% | 52 | 25.5°C | 18% | 88 | 25.0°C | 14% | 678 | 25.0°C | 37%
36 | 25.0°C | 8% | 38 | 25.5°C | 11% | 48 | 25.5°C | 12% | 64 | 25.5°C | 18% | 94 | 24.5°C | 14% | 744 | 25.0°C | 37%
36 | 25.0°C | 8% | 49 | 25.5°C | 11% | 38 | 25.5°C | 13% | 41 | 25.5°C | 18% | 80 | 24.5°C | 14% | 692 | 25.0°C | 37%
31 | 25.0°C | 8% | 45 | 25.5°C | 11% | 50 | 25.5°C | 12% | 68 | 25.5°C | 18% | 71 | 24.5°C | 14% | 772 | 25.0°C | 37%
36 | 25.0°C | 8% | 35 | 25.5°C | 11% | 33 | 25.5°C | 13% | 50 | 25.5°C | 18% | 60 | 24.5°C | 14% | 714 | 25.0°C | 37%
41 | 25.0°C | 8% | 21 | 25.5°C | 11% | 55 | 25.5°C | 13% | 54 | 25.5°C | 18% | 101 | 24.5°C | 14% | 716 | 25.0°C | 37%
34 | 25.0°C | 8% | 33 | 25.5°C | 11% | 48 | 25.5°C | 13% | 62 | 25.5°C | 19% | 76 | 24.5°C | 14% | 670 | 25.0°C | 37%
45 | 25.0°C | 8% | 37 | 25.5°C | 11% | 50 | 25.5°C | 13% | 52 | 25.5°C | 19% | 66 | 24.5°C | 14% | 714 | 25.0°C | 37%
40 | 25.0°C | 8% | 65 | 25.5°C | 11% | 33 | 25.5°C | 13% | 73 | 25.5°C | 19% | 87 | 24.5°C | 14% | 672 | 25.0°C | 37%
26 | 25.0°C | 8% | 49 | 25.5°C | 12% | 36 | 25.5°C | 13% | 37 | 25.5°C | 19% | 78 | 24.5°C | 14% | 748 | 25.0°C | 37%
43 | 25.0°C | 8% | 45 | 25.5°C | 12% | 48 | 25.5°C | 13% | 37 | 25.5°C | 19% | 64 | 24.5°C | 14% | 782 | 25.0°C | 37%
41 | 25.0°C | 8% | 47 | 25.5°C | 12% | 38 | 25.5°C | 13% | 43 | 25.5°C | 19% | 71 | 24.5°C | 14% | 718 | 25.0°C | 37%
41 | 25.0°C | 9% | 28 | 25.5°C | 12% | 40 | 25.5°C | 13% | 48 | 25.5°C | 19% | 67 | 24.5°C | 14% | 700 | 25.0°C | 37%
48 | 25.0°C | 8% | 47 | 25.5°C | 12% | 45 | 25.5°C | 13% | 31 | 25.5°C | 19% | 64 | 24.5°C | 14% | 698 | 25.0°C | 37%
34 | 25.0°C | 8% | 26 | 25.5°C | 12% | 43 | 25.5°C | 13% | 64 | 25.5°C | 19% | 87 | 25.0°C | 14% | 732 | 25.0°C | 37%
38 | 25.0°C | 8% | 37 | 25.5°C | 12% | 33 | 25.5°C | 13% | 52 | 25.5°C | 19% | 64 | 24.5°C | 14% | 714 | 25.0°C | 37%
45 | 25.0°C | 9% | 37 | 26.0°C | 12% | 38 | 25.5°C | 13% | 35 | 25.5°C | 19% | 88 | 24.5°C | 14% | 736 | 25.0°C | 37%
60 | 25.0°C | 8% | 38 | 26.0°C | 12% | 26 | 25.5°C | 13% | 50 | 25.5°C | 19% | 73 | 24.5°C | 14% | 704 | 25.0°C | 37%
43 | 25.0°C | 8% | 40 | 26.0°C | 12% | 40 | 25.5°C | 13% | 46 | 25.5°C | 19% | 95 | 24.5°C | 14% | 718 | 25.0°C | 37%
31 | 25.0°C | 9% | 23 | 25.5°C | 12% | 33 | 25.5°C | 13% | 62 | 25.5°C | 19% | 83 | 24.5°C | 14% | 730 | 25.0°C | 37%
29 | 25.0°C | 9% | 44 | 25.5°C | 12% | 40 | 25.5°C | 13% | 64 | 25.5°C | 19% | 83 | 24.5°C | 14% | 712 | 25.0°C | 37%
40 | 25.0°C | 9% | 56 | 25.5°C | 12% | 47 | 25.5°C | 13% | 68 | 25.5°C | 19% | 60 | 24.5°C | 14% | 760 | 25.0°C | 37%
26 | 25.0°C | 9% | 30 | 25.5°C | 12% | 29 | 25.5°C | 13% | 43 | 25.5°C | 19% | 78 | 24.5°C | 14% | 700 | 25.0°C | 37%
40 | 25.0°C | 9% | 26 | 25.5°C | 12% | 31 | 25.5°C | 13% | 50 | 25.5°C | 19% | 74 | 24.5°C | 14% | 728 | 25.0°C | 37%
26 | 25.0°C | 9% | 38 | 25.5°C | 12% | 43 | 25.5°C | 13% | 52 | 25.5°C | 19% | 80 | 24.5°C | 14% | 728 | 25.0°C | 37%
26 | 25.0°C | 8% | 33 | 25.5°C | 12% | 45 | 25.5°C | 13% | 58 | 25.5°C | 19% | 80 | 24.5°C | 14% | 702 | 25.0°C | 37%
36 | 25.0°C | 9% | 31 | 25.5°C | 12% | 26 | 25.5°C | 13% | 48 | 25.5°C | 19% | 94 | 24.5°C | 14% | 690 | 25.0°C | 37%
45 | 25.0°C | 9% | 38 | 25.5°C | 12% | 34 | 25.5°C | 13% | 41 | 25.0°C | 19% | 78 | 24.5°C | 14% | 726 | 25.0°C | 37%
29 | 25.0°C | 9% | 35 | 25.5°C | 12% | 53 | 25.5°C | 13% | 52 | 25.0°C | 19% | 64 | 24.5°C | 15% | 794 | 24.5°C | 37%
31 | 25.0°C | 8% | 33 | 25.5°C | 12% | 29 | 25.0°C | 13% | 39 | 25.0°C | 19% | 53 | 24.5°C | 14% | 786 | 24.5°C | 37%
38 | 25.0°C | 9% | 24 | 25.5°C | 12% | 43 | 25.0°C | 13% | 68 | 25.0°C | 19% | 71 | 24.5°C | 15% | 756 | 24.5°C | 37%
28 | 25.0°C | 9% | 52 | 25.5°C | 12% | 47 | 25.0°C | 13% | 75 | 25.0°C | 19% | 71 | 24.5°C | 15% | 700 | 25.0°C | 37%
43 | 25.0°C | 9% | 35 | 25.5°C | 12% | 36 | 25.0°C | 13% | 64 | 25.0°C | 19% | 83 | 24.5°C | 15% | 698 | 25.0°C | 37%
29 | 25.0°C | 9% | 40 | 25.5°C | 12% | 48 | 25.0°C | 13% | 54 | 25.0°C | 19% | 85 | 24.5°C | 15% | 710 | 25.0°C | 37%
29 | 25.0°C | 9% | 35 | 25.5°C | 12% | 40 | 25.0°C | 13% | 50 | 25.0°C | 19% | 81 | 24.5°C | 15% | 720 | 25.0°C | 37%
60 | 25.0°C | 9% | 52 | 25.5°C | 12% | 31 | 25.5°C | 13% | 62 | 25.0°C | 19% | 81 | 24.5°C | 15% | 746 | 25.0°C | 37%
33 | 25.0°C | 9% | 31 | 25.5°C | 12% | 33 | 25.5°C | 13% | 54 | 25.5°C | 20% | 69 | 24.0°C | 15% | 660 | 25.0°C | 37%
26 | 25.0°C | 9% | 47 | 25.5°C | 12% | 29 | 25.5°C | 13% | 54 | 25.5°C | 20% | 66 | 24.5°C | 15% | 680 | 25.0°C | 37%
47 | 25.0°C | 9% | 38 | 25.5°C | 12% | 31 | 25.5°C | 13% | 56 | 25.5°C | 20% | 60 | 24.5°C | 15% | 704 | 25.0°C | 37%
40 | 25.0°C | 9% | 31 | 25.5°C | 12% | 45 | 25.5°C | 13% | 52 | 25.5°C | 20% | 78 | 24.5°C | 15% | 702 | 25.0°C | 37%
41 | 25.0°C | 9% | 26 | 25.5°C | 12% | 48 | 25.5°C | 13% | 54 | 25.5°C | 20% | 78 | 24.5°C | 15% | 764 | 25.0°C | 37%
31 | 25.0°C | 9% | 40 | 25.5°C | 12% | 34 | 25.5°C | 13% | 33 | 25.5°C | 20% | 66 | 24.5°C | 15% | 754 | 25.0°C | 37%
45 | 25.0°C | 9% | 42 | 25.5°C | 12% | 31 | 25.5°C | 13% | 37 | 25.5°C | 20% | 88 | 24.5°C | 15% | 710 | 25.0°C | 37%
48 | 25.0°C | 9% | 35 | 25.5°C | 12% | 31 | 25.5°C | 14% | 56 | 25.5°C | 20% | 57 | 24.5°C | 15% | 718 | 25.0°C | 37%
41 | 25.0°C | 9% | 61 | 25.5°C | 12% | 41 | 25.5°C | 13% | 43 | 25.5°C | 20% | 64 | 24.5°C | 15% | 712 | 25.0°C | 37%
24 | 25.0°C | 9% | 44 | 25.5°C | 12% | 48 | 25.5°C | 14% | 56 | 25.5°C | 20% | 67 | 24.5°C | 15% | 730 | 25.0°C | 37%
34 | 25.0°C | 9% | 51 | 25.5°C | 12% | 40 | 25.0°C | 13% | 54 | 25.0°C | 20% | 74 | 24.5°C | 15% | 760 | 24.5°C | 37%
50 | 25.0°C | 9% | 51 | 25.5°C | 12% | 45 | 25.0°C | 13% | 64 | 25.0°C | 20% | 59 | 24.5°C | 15% | 744 | 24.5°C | 37%
55 | 24.5°C | 9% | 38 | 25.5°C | 12% | 38 | 25.0°C | 14% | 43 | 25.0°C | 20% | 74 | 24.5°C | 15% | 702 | 24.5°C | 37%
52 | 24.5°C | 9% | 24 | 25.5°C | 12% | 33 | 25.0°C | 14% | 56 | 25.0°C | 20% | 106 | 24.5°C | 15% | 774 | 24.5°C | 37%
38 | 24.5°C | 9% | 59 | 25.5°C | 12% | 53 | 25.0°C | 14% | 41 | 25.0°C | 20% | 97 | 24.5°C | 15% | 680 | 24.5°C | 37%
41 | 24.5°C | 9% | 28 | 25.0°C | 12% | 41 | 25.0°C | 14% | 54 | 25.0°C | 20% | 83 | 24.5°C | 15% | 710 | 24.5°C | 37%
28 | 24.5°C | 9% | 38 | 25.0°C | 12% | 34 | 25.0°C | 14% | 56 | 25.0°C | 20% | 81 | 24.5°C | 15% | 744 | 24.5°C | 37%
40 | 24.5°C | 9% | 23 | 25.0°C | 12% | 38 | 25.0°C | 14% | 56 | 25.0°C | 20% | 87 | 24.5°C | 15% | 702 | 24.5°C | 37%
33 | 24.5°C | 9% | 37 | 25.0°C | 12% | 40 | 25.0°C | 14% | 79 | 25.0°C | 20% | 80 | 24.5°C | 15% | 647 | 24.5°C | 37%
26 | 25.0°C | 9% | 30 | 25.0°C | 12% | 41 | 25.0°C | 14% | 52 | 25.0°C | 20% | 81 | 24.5°C | 15% | 682 | 24.5°C | 37%
40 | 24.5°C | 9% | 59 | 25.5°C | 12% | 36 | 25.0°C | 14% | 48 | 25.0°C | 20% | 74 | 24.5°C | 15% | 750 | 24.5°C | 37%
38 | 25.0°C | 9% | 38 | 25.5°C | 12% | 34 | 25.0°C | 14% | 43 | 25.0°C | 20% | 104 | 24.5°C | 15% | 724 | 24.5°C | 37%
29 | 25.0°C | 9% | 23 | 25.5°C | 13% | 40 | 25.0°C | 14% | 43 | 25.0°C | 20% | 81 | 24.5°C | 15% | 718 | 25.0°C | 37%
|  |  | 35 | 25.5°C | 12% |  |  |  | 29 | 25.0°C | 20% | 73 | 24.5°C | 15%
[12 empty] | 73 | 24.5°C | 15%
[12 empty] | 71 | 24.5°C | 15%
[12 empty] | 94 | 24.5°C | 15%
[12 empty] | 80 | 24.5°C | 15%
[12 empty] | 85 | 24.5°C | 15%
[12 empty] | 76 | 24.5°C | 15%
[12 empty] | 80 | 24.5°C | 15%
[12 empty] | 55 | 25.0°C | 15%
[12 empty] | 74 | 25.0°C | 15%
[12 empty] | 85 | 25.0°C | 15%