## Fly
sample | 1 | 2 | 3 | 4 | 5 | 6 | 7 | 8 | 9 | 10 | 11 | 12 | Average
| ppm/h | ppm/h | ppm/h | ppm/h | ppm/h | ppm/h | ppm/h | ppm/h | ppm/h | ppm/h | ppm/h | ppm/h | ppm/h
OPC 3h | 0.1153155 | 0.1057268 | 0.1235618 | 0.15578 | 0.1538622 | 0.1040008 | 0.1370364 | 0.1615332 | 0.140438 | 0.1692042 | 0.140438 | 0.1040008 | 0.1342415
fly 20% 3h | 1.521983 | 1.503573 | 1.482861 | 1.686143 | 1.411905 | 1.388892 | 1.830069 | 1.549983 | 1.484779 | 1.580666 | 1.530805 | 1.369714 | 1.528448
fly 40% 3h | 3.124645 | 3.124453 | 3.224176 | 3.032401 | 3.099523 | 3.036237 | 4.000689 | 3.479237 | 3.28938 | 3.611561 | 3.555947 | 3.043908 | 3.301846
fly 60% 3h | 4.568901 | 4.370989 | 4.374825 | 4.083327 | 4.562764 | 4.380578 | 5.772056 | 4.370989 | 4.163872 | 4.716184 | 4.192639 | 4.179214 | 4.478028
OPC 6h | 0.09767224 | 0.1078363 | 0.1059186 | 0.125096 | 0.140438 | 0.09249432 | 0.1218749 | 0.09249432 | 0.07523459 | 0.1116718 | 0.1040008 | 0.07523459 | 0.1041639
fly 20% 6h | 1.293004 | 1.264238 | 1.319853 | 1.254649 | 1.275745 | 1.291087 | 1.701196 | 1.446424 | 1.434918 | 1.693814 | 1.523134 | 1.438753 | 1.411401
fly 40% 6h | 2.622771 | 2.587484 | 2.763917 | 2.702549 | 3.099523 | 2.468584 | 3.252722 | 2.297904 | 2.353519 | 2.466666 | 2.955692 | 2.205852 | 2.648098
fly 60% 6h | 4.047082 | 3.881964 | 4.179214 | 4.023877 | 3.998946 | 3.991275 | 5.259092 | 4.081409 | 4.163872 | 4.370989 | 4.265513 | 3.803336 | 4.172214
OPC 9h | 0.2163808 | 0.2229012 | 0.2190657 | 0.132767 | 0.2056414 | 0.186464 | 0.2456937 | 0.186464 | 0.1941349 | 0.2439964 | 0.1881899 | 0.1653687 | 0.200589
fly 20% 9h | 0.7295701 | 0.7311043 | 0.7370493 | 0.756035 | 0.7121186 | 0.7013792 | 0.9241702 | 0.7192142 | 0.7439532 | 0.8151016 | 0.8151016 | 0.6754896 | 0.7550239
fly 40% 9h | 0.9712063 | 0.9593162 | 0.9422483 | 0.9880825 | 0.949344 | 0.9038933 | 1.191012 | 0.9430154 | 1.012054 | 0.9570149 | 1.011095 | 0.8918115 | 0.9766745
fly 60% 9h | 1.604063 | 1.599844 | 1.699567 | 1.682307 | 1.660253 | 1.56916 | 2.067599 | 1.58642 | 1.572995 | 1.638199 | 1.638199 | 1.511628 | 1.652519
OPC 12h | 0.2002717 | 0.2094769 | 0.2439964 | 0.3015288 | 0.2071756 | 0.2765981 | 0.3644587 | 0.3091998 | 0.2980769 | 0.4357711 | 0.3207063 | 0.2507085 | 0.2848307
fly 20% 12h | 0.6720376 | 0.6601476 | 0.6026152 | 0.5259053 | 0.6426961 | 0.6006974 | 0.7915072 | 0.5930264 | 0.5853555 | 0.6543944 | 0.6233269 | 0.4779616 | 0.6191393
fly 40% 12h | 0.8710998 | 0.8691821 | 1.502039 | 1.523134 | 0.9666037 | 1.528887 | 2.014534 | 1.503573 | 1.486313 | 1.694197 | 1.581434 | 1.428589 | 1.414132
fly 60% 11h | 1.302593 | 1.310264 | 1.822303 | 1.791619 | 1.315058 | 2.073528 | 2.732178 | 2.146402 | 2.136813 | 2.295986 | 2.269138 | 2.07161 | 1.938958
OPC 1d | 0.1832038 | 0.1807107 | 0.1832038 | 0.186464 | 0.2416951 | 0.159999 | 0.2108223 | 0.2066003 | 0.2006553 | 0.2474483 | 0.2205999 | 0.1366025 | 0.1965004
fly 20% 1d | 0.5774927 | 0.589191 | 0.6016563 | 0.5834377 | 0.5849719 | 0.5657944 | 0.7455174 | 0.6039576 | 0.5713559 | 0.6417372 | 0.6304225 | 0.5435486 | 0.6032569
fly 40% 1d | 1.445657 | 1.465602 | 1.427247 | 1.408836 | 1.460807 | 1.321387 | 1.741122 | 1.307963 | 1.29473 | 1.390426 | 1.352071 | 1.246978 | 1.405235
fly 60% 1d | 1.848959 | 1.973805 | 1.964216 | 1.829974 | 2.263385 | 1.753264 | 2.310183 | 1.721621 | 1.702252 | 1.913396 | 1.830741 | 1.630528 | 1.895193
OPC 3d | 0.5050018 | 0.5074949 | 0.5259053 | 0.4626196 | 0.5446992 | 0.4123746 | 0.5433642 | 0.3782387 | 0.3738279 | 0.4371136 | 0.43673 | 0.2881046 | 0.4512895
fly 20% 3d | 0.5991632 | 0.6231351 | 0.6217927 | 0.7291865 | 0.7569939 | 0.7148034 | 0.9418586 | 0.7652402 | 0.7767467 | 0.8227726 | 0.9209613 | 0.6716541 | 0.745359
fly 40% 3d | 1.694772 | 1.716443 | 1.701485 | 1.640117 | 1.66313 | 1.619021 | 2.133299 | 1.695731 | 1.760935 | 1.830741 | 1.773707 | 1.484779 | 1.72618
fly 60% 3d | 3.031443 | 3.031443 | 3.162808 | 3.239518 | 2.932679 | 3.162808 | 4.167465 | 3.447018 | 3.607726 | 3.447594 | 3.504167 | 3.287462 | 3.335178
OPC 10d | 0.6770238 | 0.6808593 | 0.6505589 | 0.6006974 | 0.6743389 | 0.5700135 | 0.7510766 | 0.543165 | 0.4865915 | 0.5535208 | 0.4883174 | 0.4315521 | 0.5923096
fly 20% 10d | 0.8691821 | 0.8806886 | 0.8615111 | 0.7943899 | 0.9286323 | 0.779048 | 1.02651 | 0.6793251 | 0.7403095 | 0.795157 | 0.6869961 | 0.6543944 | 0.808012
fly 40% 10d | 1.006109 | 1.012438 | 1.005342 | 0.9861647 | 1.005342 | 0.953563 | 1.256459 | 0.953563 | 1.012054 | 1.011095 | 1.011095 | 0.8269917 | 1.003352
fly 60% 10d | 1.096627 | 1.076299 | 1.139585 | 1.062875 | 0.8845241 | 1.043697 | 1.375224 | 1.177939 | 1.205747 | 1.254649 | 1.118489 | 1.055204 | 1.124238
OPC 30d | 0.2781323 | 0.2765981 | 0.2094769 | 0.186464 | 0.3245418 | 0.1707384 | 0.224973 | 0.1653687 | 0.1040008 | 0.1692042 | 0.1231783 | 0.2267367 | 0.2049511
fly 20% 30d | 0.1851215 | 0.1653687 | 0.1135895 | 0.1519445 | 0.1436982 | 0.1596155 | 0.2103169 | 0.1883817 | 0.1576977 | 0.2439964 | 0.2056414 | 0.2459141 | 0.1809405
fly 40% 30d | 0.2271202 | 0.2267367 | 0.2286544 | 0.2248189 | 0.2244354 | 0.2439964 | 0.3215011 | 0.2229012 | 0.2267367 | 0.2881046 | 0.2439964 | 0.2670094 | 0.2455009
fly 60% 30d | 0.3024877 | 0.314953 | 0.2861868 | 0.2708448 | 0.3101587 | 0.2957756 | 0.3897278 | 0.345637 | 0.2957756 | 0.4146759 | 0.2938578 | 0.330295 | 0.3208646
Note on B6: CGSComputer: 골재 1225g 시멘트 500g 1.5l/min 25l 붕산법 25+15 산림사, 논사 표준사보다 1단계 높은 입도