## PG100
[BJH method]
File Name |  | PG100
Measurement condition file name
Measurement person |  | -
Date of measurement |  | 2019-08-19
Time of measurement |  | 19:10
Measuring port
COMMENT |  | test measurement
, Vacuum degree before measurement:3.829E-5Pa
Leak check result(Pa/min) |  | -
Device name |  | -
S/N |  | 110
Software version |  | -
Vs_0(ml) |  | 33.992
Vs_1(ml) |  | 0
Operation name
Sample weight |  | 0.211 | [g] |  | Adsorbate molecules diameter | 0.354 | [nm]
Standard volume |  | 33.992 | [cm3] |  | Saturated vapor pressure | 101.77 | [kPa]
Dead volume |  | 39.344 | [cm3] |  | Saturated vapor pressure measurement | -
Adsorptive |  | N2 |  |  | Adsorptive cross section area | 0.162 | [nm2]
Apparatus temperature |  | - |  |  | Adsorptive molecular weight | 28.013
Adsorption temperature |  | 77.36 | [K] |  | Smoothing setting | Not used
Thermal compensation |  | Not used |  |  | Mask function | -
Non-ideal compensation |  | Not used |  |  | Number of adsorption data point : | 35
Dead volume compensation |  | Not used |  |  | Number of desorption data point : | 34
Plot data |  | Adsorption branch
Standard t curve data |  | Harkins-Jura-BEL.t
Vp |  | 0.1158 |  | [cm3 g-1]
dp,peak(Vol) |  | 185.28 |  | [nm]
Sp |  | 10.134 |  | [m2 g-1]
Average diameter of pores |  | 45.691 |  | [nm]
Middle diameter of pores |  | 98.686 |  | [nm]
No | p/p0 | dp/nm | dVp/dlogdp | SVp/cm3g-1 | SSp/m2g-1
1 | 0.995 | 353.34 | 0.09165 | 0.1158 | 10.134
2 | 0.994 | 298.71 | 0.090512 | 0.1086 | 10.052
3 | 0.993 | 258.88 | 0.105 | 0.1026 | 9.9717
4 | 0.992 | 228.52 | 0.1196 | 0.096526 | 9.8786
5 | 0.991 | 204.61 | 0.1344 | 0.090479 | 9.7728
6 | 0.99 | 185.28 | 0.1492 | 0.08441 | 9.6541
7 | 0.989 | 163.19 | 0.1246 | 0.07832 | 9.5226
8 | 0.987 | 139.99 | 0.065644 | 0.069424 | 9.3046
9 | 0.985 | 119.52 | 0.078068 | 0.065417 | 9.1901
10 | 0.982 | 103.54 | 0.091019 | 0.05936 | 8.9874
11 | 0.98 | 90.216 | 0.1063 | 0.055289 | 8.8301
12 | 0.976 | 76.493 | 0.072215 | 0.047079 | 8.4661
13 | 0.972 | 66.471 | 0.05684 | 0.042378 | 8.2203
14 | 0.968 | 58.098 | 0.066277 | 0.03918 | 8.0279
15 | 0.963 | 50.377 | 0.078071 | 0.035137 | 7.7494
16 | 0.957 | 43.571 | 0.092335 | 0.030218 | 7.3589
17 | 0.95 | 37.442 | 0.043691 | 0.024395 | 6.8243
18 | 0.941 | 32.276 | 0.045577 | 0.021377 | 6.5019
19 | 0.932 | 28.069 | 0.053941 | 0.018681 | 6.1678
20 | 0.921 | 24.405 | 0.06384 | 0.015315 | 5.6882
21 | 0.909 | 21.296 | 0.056478 | 0.011559 | 5.0725
22 | 0.895 | 18.507 | 0.024895 | 0.0081946 | 4.4405
23 | 0.878 | 16.058 | 0.030184 | 0.0066365 | 4.1038
24 | 0.859 | 14.001 | 0.014221 | 0.0048087 | 3.6485
25 | 0.838 | 12.239 | 0.014162 | 0.0039787 | 3.4113
26 | 0.814 | 10.704 | 0.0092394 | 0.0031507 | 3.1407
27 | 0.787 | 9.3609 | 0.0088269 | 0.0026161 | 2.941
28 | 0.756 | 8.1914 | 0.0049941 | 0.0020982 | 2.7197
29 | 0.722 | 7.1812 | 0.0034793 | 0.0018128 | 2.5803
30 | 0.684 | 6.2968 | 0.0024398 | 0.0016139 | 2.4695
31 | 0.642 | 5.524 | 0.0019458 | 0.0014749 | 2.3812
32 | 0.596 | 4.8531 | 0.0011572 | 0.0013645 | 2.3012
33 | 0.547 | 4.2723 | 0.00061963 | 0.0013001 | 2.2482
34 | 0.495 | 3.7673 | 0.0024857 | 0.001266 | 2.2162
35 | 0.441 | 3.326 | 0.0032658 | 0.0011314 | 2.0734
36 | 0.385 | 3.0042 | 0.0030839 | 0.00095482 | 1.861
37 | 0.35 | 2.7395 | 0.0019492 | 0.00085225 | 1.7244
38 | 0.3 | 2.4532 | 0.0014985 | 0.00075961 | 1.5891
39 | 0.25 | 2.1889 | 0.0043275 | 0.00068707 | 1.4709
40 | 0.2 | 1.9136 | 0.004088 | 0.00046758 | 1.0698
41 | 0.14 | 1.6657 | 0.002162 | 0.00019295 | 0.4957
42 | 0.1 | 1.4255 | 0.00093318 | 7.9934e-05 | 0.2243

## PG20
[BJH method]
File Name |  | PG20
Measurement condition file name
Measurement person |  | -
Date of measurement |  | 2019-08-20
Time of measurement |  | 18:21
Measuring port
COMMENT |  | test measurement
, Vacuum degree before measurement:3.470E-5Pa
Leak check result(Pa/min) |  | -
Device name |  | -
S/N |  | 110
Software version |  | -
Vs_0(ml) |  | 33.992
Vs_1(ml) |  | 0
Operation name
Sample weight |  | 0.3402 | [g] |  | Adsorbate molecules diameter | 0.354 | [nm]
Standard volume |  | 33.992 | [cm3] |  | Saturated vapor pressure | 101.89 | [kPa]
Dead volume |  | 40.143 | [cm3] |  | Saturated vapor pressure measurement | -
Adsorptive |  | N2 |  |  | Adsorptive cross section area | 0.162 | [nm2]
Apparatus temperature |  | - |  |  | Adsorptive molecular weight | 28.013
Adsorption temperature |  | 77.36 | [K] |  | Smoothing setting | Not used
Thermal compensation |  | Not used |  |  | Mask function | -
Non-ideal compensation |  | Not used |  |  | Number of adsorption data point : | 32
Dead volume compensation |  | Not used |  |  | Number of desorption data point : | 33
Plot data |  | Adsorption branch
Standard t curve data |  | Harkins-Jura-BEL.t
Vp |  | 0.1042 |  | [cm3 g-1]
dp,peak(Vol) |  | 185.28 |  | [nm]
Sp |  | 8.4525 |  | [m2 g-1]
Average diameter of pores |  | 49.297 |  | [nm]
Middle diameter of pores |  | 103.05 |  | [nm]
No | p/p0 | dp/nm | dVp/dlogdp | SVp/cm3g-1 | SSp/m2g-1
1 | 0.995 | 353.34 | 0.071118 | 0.1042 | 8.4525
2 | 0.994 | 298.71 | 0.084546 | 0.098585 | 8.3893
3 | 0.993 | 258.88 | 0.098091 | 0.092978 | 8.3142
4 | 0.992 | 228.52 | 0.1118 | 0.08735 | 8.2273
5 | 0.991 | 204.61 | 0.1255 | 0.081701 | 8.1284
6 | 0.99 | 185.28 | 0.1394 | 0.076032 | 8.0176
7 | 0.989 | 163.19 | 0.1078 | 0.070343 | 7.8947
8 | 0.987 | 139.99 | 0.067853 | 0.062644 | 7.706
9 | 0.985 | 119.52 | 0.080693 | 0.058503 | 7.5877
10 | 0.982 | 103.54 | 0.094078 | 0.052242 | 7.3782
11 | 0.98 | 90.216 | 0.1099 | 0.048034 | 7.2156
12 | 0.976 | 76.493 | 0.048386 | 0.039549 | 6.8394
13 | 0.972 | 66.471 | 0.054395 | 0.036398 | 6.6746
14 | 0.968 | 58.098 | 0.063425 | 0.033339 | 6.4905
15 | 0.963 | 50.377 | 0.074708 | 0.029469 | 6.2241
16 | 0.957 | 43.571 | 0.076418 | 0.024762 | 5.8504
17 | 0.95 | 37.442 | 0.033184 | 0.019943 | 5.4079
18 | 0.941 | 32.276 | 0.039655 | 0.017651 | 5.163
19 | 0.932 | 28.069 | 0.046946 | 0.015305 | 4.8724
20 | 0.921 | 24.405 | 0.055577 | 0.012376 | 4.4549
21 | 0.909 | 21.296 | 0.040714 | 0.0091056 | 3.9189
22 | 0.895 | 18.507 | 0.020666 | 0.0066802 | 3.4634
23 | 0.878 | 16.058 | 0.02419 | 0.0053868 | 3.1838
24 | 0.859 | 14.001 | 0.010963 | 0.003922 | 2.8189
25 | 0.838 | 12.239 | 0.013723 | 0.0032822 | 2.6361
26 | 0.814 | 10.704 | 0.0073268 | 0.0024799 | 2.3739
27 | 0.787 | 9.3609 | 0.0075921 | 0.002056 | 2.2155
28 | 0.756 | 8.1914 | 0.004715 | 0.0016105 | 2.0252
29 | 0.722 | 7.1812 | 0.0033102 | 0.0013411 | 1.8936
30 | 0.684 | 6.2968 | 0.0027611 | 0.0011518 | 1.7882
31 | 0.642 | 5.524 | 0.0016875 | 0.00099451 | 1.6882
32 | 0.596 | 4.8531 | 0.0010422 | 0.00089874 | 1.6189
33 | 0.547 | 4.2723 | 0.0016302 | 0.00084075 | 1.5711
34 | 0.495 | 3.7673 | 0.0010931 | 0.00075101 | 1.4871
35 | 0.441 | 3.326 | 0.0014753 | 0.00069183 | 1.4243
36 | 0.385 | 3.0042 | 0.0012449 | 0.00061205 | 1.3283
37 | 0.35 | 2.7395 | 0.00062686 | 0.00057064 | 1.2732
38 | 0.3 | 2.4532 | 0.0019786 | 0.00054085 | 1.2297
39 | 0.25 | 2.1889 | 0.0013855 | 0.00044507 | 1.0735
40 | 0.2 | 1.9136 | 0.00076782 | 0.0003748 | 0.9451
41 | 0.14 | 1.6657 | 0.0032951 | 0.00032321 | 0.8373
42 | 0.1 | 1.4255 | 0.0017626 | 0.00015098 | 0.4237

## PG10
[BJH method]
File Name |  | PG10
Measurement condition file name
Measurement person |  | -
Date of measurement |  | 2019-08-19
Time of measurement |  | 16:03
Measuring port
COMMENT |  | test measurement
, Vacuum degree before measurement:3.829E-5Pa
Leak check result(Pa/min) |  | -
Device name |  | -
S/N |  | 110
Software version |  | -
Vs_0(ml) |  | 33.992
Vs_1(ml) |  | 0
Operation name
Sample weight |  | 0.2065 | [g] |  | Adsorbate molecules diameter | 0.354 | [nm]
Standard volume |  | 33.992 | [cm3] |  | Saturated vapor pressure | 101.8 | [kPa]
Dead volume |  | 33.035 | [cm3] |  | Saturated vapor pressure measurement | -
Adsorptive |  | N2 |  |  | Adsorptive cross section area | 0.162 | [nm2]
Apparatus temperature |  | - |  |  | Adsorptive molecular weight | 28.013
Adsorption temperature |  | 77.36 | [K] |  | Smoothing setting | Not used
Thermal compensation |  | Not used |  |  | Mask function | -
Non-ideal compensation |  | Not used |  |  | Number of adsorption data point : | 34
Dead volume compensation |  | Not used |  |  | Number of desorption data point : | 33
Plot data |  | Adsorption branch
Standard t curve data |  | Harkins-Jura-BEL.t
Vp |  | 0.097258 |  | [cm3 g-1]
dp,peak(Vol) |  | 185.28 |  | [nm]
Sp |  | 12.126 |  | [m2 g-1]
Average diameter of pores |  | 32.083 |  | [nm]
Middle diameter of pores |  | 80.036 |  | [nm]
No | p/p0 | dp/nm | dVp/dlogdp | SVp/cm3g-1 | SSp/m2g-1
1 | 0.995 | 353.34 | 0.061844 | 0.097258 | 12.126
2 | 0.994 | 298.71 | 0.073521 | 0.0924 | 12.071
3 | 0.993 | 258.88 | 0.085299 | 0.087524 | 12.006
4 | 0.992 | 228.52 | 0.097177 | 0.08263 | 11.93
5 | 0.991 | 204.61 | 0.1092 | 0.077719 | 11.844
6 | 0.99 | 185.28 | 0.1212 | 0.072789 | 11.748
7 | 0.989 | 163.19 | 0.044492 | 0.067842 | 11.641
8 | 0.987 | 139.99 | 0.05205 | 0.064665 | 11.563
9 | 0.985 | 119.52 | 0.061899 | 0.061488 | 11.472
10 | 0.982 | 103.54 | 0.072167 | 0.056686 | 11.311
11 | 0.98 | 90.216 | 0.084284 | 0.053457 | 11.187
12 | 0.976 | 76.493 | 0.082613 | 0.046948 | 10.898
13 | 0.972 | 66.471 | 0.042243 | 0.04157 | 10.617
14 | 0.968 | 58.098 | 0.04926 | 0.039194 | 10.474
15 | 0.963 | 50.377 | 0.05803 | 0.036188 | 10.267
16 | 0.957 | 43.571 | 0.068638 | 0.032533 | 9.9767
17 | 0.95 | 37.442 | 0.047028 | 0.028203 | 9.5792
18 | 0.941 | 32.276 | 0.04574 | 0.024955 | 9.2322
19 | 0.932 | 28.069 | 0.054054 | 0.02225 | 8.897
20 | 0.921 | 24.405 | 0.063884 | 0.018877 | 8.4163
21 | 0.909 | 21.296 | 0.068077 | 0.015118 | 7.8002
22 | 0.895 | 18.507 | 0.030418 | 0.011063 | 7.0384
23 | 0.878 | 16.058 | 0.036552 | 0.0091589 | 6.627
24 | 0.859 | 14.001 | 0.021648 | 0.0069455 | 6.0756
25 | 0.838 | 12.239 | 0.020319 | 0.005682 | 5.7146
26 | 0.814 | 10.704 | 0.011574 | 0.0044942 | 5.3264
27 | 0.787 | 9.3609 | 0.010054 | 0.0038245 | 5.0762
28 | 0.756 | 8.1914 | 0.005148 | 0.0032346 | 4.8241
29 | 0.722 | 7.1812 | 0.0041005 | 0.0029404 | 4.6804
30 | 0.684 | 6.2968 | 0.0032232 | 0.002706 | 4.5498
31 | 0.642 | 5.524 | 0.0025406 | 0.0025223 | 4.4332
32 | 0.596 | 4.8531 | 0.0025338 | 0.0023781 | 4.3288
33 | 0.547 | 4.2723 | 0.0032062 | 0.0022372 | 4.2126
34 | 0.495 | 3.7673 | 0.0022901 | 0.0020607 | 4.0473
35 | 0.441 | 3.326 | 0.0033861 | 0.0019367 | 3.9157
36 | 0.385 | 3.0042 | 0.004163 | 0.0017536 | 3.6955
37 | 0.35 | 2.7395 | 0.0037549 | 0.0016151 | 3.5111
38 | 0.3 | 2.4532 | 0.0030929 | 0.0014367 | 3.2506
39 | 0.25 | 2.1889 | 0.0035982 | 0.0012869 | 3.0064
40 | 0.2 | 1.9136 | 0.0060885 | 0.0011044 | 2.6729
41 | 0.14 | 1.6657 | 0.0063077 | 0.00069541 | 1.8179
42 | 0.1 | 1.4255 | 0.0042693 | 0.0003657 | 1.0262

## PG5
[BJH method]
File Name |  | PG5
Measurement condition file name
Measurement person |  | -
Date of measurement |  | 2019-08-20
Time of measurement |  | 17:47
Measuring port
COMMENT |  | test measurement
, Vacuum degree before measurement:3.470E-5Pa
Leak check result(Pa/min) |  | -
Device name |  | -
S/N |  | 110
Software version |  | -
Vs_0(ml) |  | 33.992
Vs_1(ml) |  | 0
Operation name
Sample weight |  | 0.2774 | [g] |  | Adsorbate molecules diameter | 0.354 | [nm]
Standard volume |  | 33.992 | [cm3] |  | Saturated vapor pressure | 101.85 | [kPa]
Dead volume |  | 39.42 | [cm3] |  | Saturated vapor pressure measurement | -
Adsorptive |  | N2 |  |  | Adsorptive cross section area | 0.162 | [nm2]
Apparatus temperature |  | - |  |  | Adsorptive molecular weight | 28.013
Adsorption temperature |  | 77.36 | [K] |  | Smoothing setting | Not used
Thermal compensation |  | Not used |  |  | Mask function | -
Non-ideal compensation |  | Not used |  |  | Number of adsorption data point : | 33
Dead volume compensation |  | Not used |  |  | Number of desorption data point : | 33
Plot data |  | Adsorption branch
Standard t curve data |  | Harkins-Jura-BEL.t
Vp |  | 0.098056 |  | [cm3 g-1]
dp,peak(Vol) |  | 185.28 |  | [nm]
Sp |  | 9.8205 |  | [m2 g-1]
Average diameter of pores |  | 39.939 |  | [nm]
Middle diameter of pores |  | 105.29 |  | [nm]
No | p/p0 | dp/nm | dVp/dlogdp | SVp/cm3g-1 | SSp/m2g-1
1 | 0.995 | 353.34 | 0.071505 | 0.098056 | 9.8205
2 | 0.994 | 298.71 | 0.085006 | 0.09244 | 9.7569
3 | 0.993 | 258.88 | 0.098624 | 0.086803 | 9.6814
4 | 0.992 | 228.52 | 0.1124 | 0.081144 | 9.594
5 | 0.991 | 204.61 | 0.1262 | 0.075465 | 9.4946
6 | 0.99 | 185.28 | 0.1402 | 0.069765 | 9.3831
7 | 0.989 | 163.19 | 0.08086 | 0.064045 | 9.2597
8 | 0.987 | 139.99 | 0.064529 | 0.058272 | 9.1181
9 | 0.985 | 119.52 | 0.07674 | 0.054333 | 9.0056
10 | 0.982 | 103.54 | 0.089469 | 0.048379 | 8.8063
11 | 0.98 | 90.216 | 0.1045 | 0.044377 | 8.6517
12 | 0.976 | 76.493 | 0.041423 | 0.036307 | 8.2939
13 | 0.972 | 66.471 | 0.047982 | 0.033611 | 8.1529
14 | 0.968 | 58.098 | 0.055951 | 0.030911 | 7.9905
15 | 0.963 | 50.377 | 0.06591 | 0.027498 | 7.7555
16 | 0.957 | 43.571 | 0.077956 | 0.023346 | 7.4258
17 | 0.95 | 37.442 | 0.04236 | 0.018429 | 6.9744
18 | 0.941 | 32.276 | 0.032843 | 0.015503 | 6.6618
19 | 0.932 | 28.069 | 0.038926 | 0.013561 | 6.4211
20 | 0.921 | 24.405 | 0.046133 | 0.011132 | 6.0749
21 | 0.909 | 21.296 | 0.025818 | 0.008417 | 5.63
22 | 0.895 | 18.507 | 0.015752 | 0.006879 | 5.3411
23 | 0.878 | 16.058 | 0.018369 | 0.0058931 | 5.1281
24 | 0.859 | 14.001 | 0.0080339 | 0.0047808 | 4.851
25 | 0.838 | 12.239 | 0.010218 | 0.0043119 | 4.717
26 | 0.814 | 10.704 | 0.0051121 | 0.0037146 | 4.5218
27 | 0.787 | 9.3609 | 0.0056007 | 0.0034188 | 4.4113
28 | 0.756 | 8.1914 | 0.0044997 | 0.0030902 | 4.2708
29 | 0.722 | 7.1812 | 0.004586 | 0.002833 | 4.1453
30 | 0.684 | 6.2968 | 0.0035059 | 0.0025708 | 3.9992
31 | 0.642 | 5.524 | 0.0033226 | 0.0023711 | 3.8723
32 | 0.596 | 4.8531 | 0.0041995 | 0.0021825 | 3.7358
33 | 0.547 | 4.2723 | 0.0023122 | 0.0019489 | 3.5432
34 | 0.495 | 3.7673 | 0.0049162 | 0.0018216 | 3.424
35 | 0.441 | 3.326 | 0.0025182 | 0.0015555 | 3.1415
36 | 0.385 | 3.0042 | 0.0019647 | 0.0014193 | 2.9777
37 | 0.35 | 2.7395 | 0.0040974 | 0.0013539 | 2.8907
38 | 0.3 | 2.4532 | 0.0019816 | 0.0011592 | 2.6064
39 | 0.25 | 2.1889 | 0.0045418 | 0.0010633 | 2.4499
40 | 0.2 | 1.9136 | 0.0049979 | 0.00083292 | 2.029
41 | 0.14 | 1.6657 | 0.0032099 | 0.00049716 | 1.3272
42 | 0.1 | 1.4255 | 0.0038452 | 0.00032937 | 0.9242

## PG3
[BJH method]
File Name |  | PG3
Measurement condition file name
Measurement person |  | -
Date of measurement |  | 2019-08-20
Time of measurement |  | 17:33
Measuring port
COMMENT |  | test measurement
, Vacuum degree before measurement:3.470E-5Pa
Leak check result(Pa/min) |  | -
Device name |  | -
S/N |  | 110
Software version |  | -
Vs_0(ml) |  | 33.992
Vs_1(ml) |  | 0
Operation name
Sample weight |  | 0.2554 | [g] |  | Adsorbate molecules diameter | 0.354 | [nm]
Standard volume |  | 33.992 | [cm3] |  | Saturated vapor pressure | 101.9 | [kPa]
Dead volume |  | 32.101 | [cm3] |  | Saturated vapor pressure measurement | -
Adsorptive |  | N2 |  |  | Adsorptive cross section area | 0.162 | [nm2]
Apparatus temperature |  | - |  |  | Adsorptive molecular weight | 28.013
Adsorption temperature |  | 77.36 | [K] |  | Smoothing setting | Not used
Thermal compensation |  | Not used |  |  | Mask function | -
Non-ideal compensation |  | Not used |  |  | Number of adsorption data point : | 32
Dead volume compensation |  | Not used |  |  | Number of desorption data point : | 32
Plot data |  | Adsorption branch
Standard t curve data |  | Harkins-Jura-BEL.t
Vp |  | 0.0999 |  | [cm3 g-1]
dp,peak(Vol) |  | 185.28 |  | [nm]
Sp |  | 8.1433 |  | [m2 g-1]
Average diameter of pores |  | 49.071 |  | [nm]
Middle diameter of pores |  | 103.55 |  | [nm]
No | p/p0 | dp/nm | dVp/dlogdp | SVp/cm3g-1 | SSp/m2g-1
1 | 0.995 | 353.34 | 0.076877 | 0.0999 | 8.1433
2 | 0.994 | 298.71 | 0.091393 | 0.093862 | 8.0749
3 | 0.993 | 258.88 | 0.106 | 0.087801 | 7.9938
4 | 0.992 | 228.52 | 0.1208 | 0.081717 | 7.8998
5 | 0.991 | 204.61 | 0.1357 | 0.075611 | 7.7929
6 | 0.99 | 185.28 | 0.1505 | 0.069484 | 7.6731
7 | 0.989 | 163.19 | 0.053172 | 0.063344 | 7.5405
8 | 0.987 | 139.99 | 0.062625 | 0.059547 | 7.4475
9 | 0.985 | 119.52 | 0.074477 | 0.055725 | 7.3383
10 | 0.982 | 103.54 | 0.08683 | 0.049946 | 7.1449
11 | 0.98 | 90.216 | 0.1014 | 0.046062 | 6.9948
12 | 0.976 | 76.493 | 0.093423 | 0.038231 | 6.6476
13 | 0.972 | 66.471 | 0.049697 | 0.032149 | 6.3295
14 | 0.968 | 58.098 | 0.057954 | 0.029353 | 6.1613
15 | 0.963 | 50.377 | 0.068275 | 0.025817 | 5.9179
16 | 0.957 | 43.571 | 0.054669 | 0.021516 | 5.5764
17 | 0.95 | 37.442 | 0.030673 | 0.018068 | 5.2598
18 | 0.941 | 32.276 | 0.036661 | 0.015949 | 5.0335
19 | 0.932 | 28.069 | 0.04341 | 0.013781 | 4.7648
20 | 0.921 | 24.405 | 0.051399 | 0.011072 | 4.3787
21 | 0.909 | 21.296 | 0.033586 | 0.008048 | 3.883
22 | 0.895 | 18.507 | 0.017571 | 0.0060472 | 3.5072
23 | 0.878 | 16.058 | 0.020925 | 0.0049475 | 3.2696
24 | 0.859 | 14.001 | 0.0091632 | 0.0036805 | 2.9539
25 | 0.838 | 12.239 | 0.011563 | 0.0031456 | 2.8011
26 | 0.814 | 10.704 | 0.0059915 | 0.0024697 | 2.5802
27 | 0.787 | 9.3609 | 0.0062668 | 0.002123 | 2.4507
28 | 0.756 | 8.1914 | 0.0038846 | 0.0017553 | 2.2935
29 | 0.722 | 7.1812 | 0.0030521 | 0.0015333 | 2.1851
30 | 0.684 | 6.2968 | 0.0025828 | 0.0013588 | 2.0879
31 | 0.642 | 5.524 | 0.0019729 | 0.0012117 | 1.9945
32 | 0.596 | 4.8531 | 0.001589 | 0.0010997 | 1.9134
33 | 0.547 | 4.2723 | 0.0012733 | 0.0010113 | 1.8405
34 | 0.495 | 3.7673 | 0.001148 | 0.00094122 | 1.7749
35 | 0.441 | 3.326 | 0.0022835 | 0.00087907 | 1.7089
36 | 0.385 | 3.0042 | 0.0020662 | 0.00075558 | 1.5604
37 | 0.35 | 2.7395 | 0.0019451 | 0.00068685 | 1.4689
38 | 0.3 | 2.4532 | 0.00074886 | 0.00059441 | 1.3339
39 | 0.25 | 2.1889 | 0.0023597 | 0.00055816 | 1.2748
40 | 0.2 | 1.9136 | 0.0027002 | 0.00043848 | 1.0561
41 | 0.14 | 1.6657 | 0.0021021 | 0.00025708 | 0.6769
42 | 0.1 | 1.4255 | 0.0017185 | 0.0001472 | 0.4131

## PG0 (OPC)
[BJH method]
File Name |  | PG0
Measurement condition file name
Measurement person |  | -
Date of measurement |  | 2019-08-29
Time of measurement |  | 15:34
Measuring port
COMMENT |  | P1
JIS
100 degree C 24h
, Vacuum degree before measurement:1.209E-4Pa
Leak check result(Pa/min) |  | -
Device name |  | -
S/N |  | 416
Software version |  | -
Vs_0(ml) |  | 24.472
Vs_1(ml) |  | 0
Operation name
Sample weight |  | 0.1842 | [g] |  | Adsorbate molecules diameter | 0.354 | [nm]
Standard volume |  | 24.472 | [cm3] |  | Saturated vapor pressure | 101.82 | [kPa]
Dead volume |  | 26.659 | [cm3] |  | Saturated vapor pressure measurement | -
Adsorptive |  | N2 |  |  | Adsorptive cross section area | 0.162 | [nm2]
Apparatus temperature |  | - |  |  | Adsorptive molecular weight | 28.013
Adsorption temperature |  | 77 | [K] |  | Smoothing setting | Not used
Thermal compensation |  | Not used |  |  | Mask function | -
Non-ideal compensation |  | Not used |  |  | Number of adsorption data point : | 56
Dead volume compensation |  | Not used |  |  | Number of desorption data point : | 42
Plot data |  | Adsorption branch
Standard t curve data |  | Harkins-Jura-BEL.t
Vp |  | 0.065897 |  | [cm3 g-1]
dp,peak(Vol) |  | 185.28 |  | [nm]
Sp |  | 18.826 |  | [m2 g-1]
Average diameter of pores |  | 14.001 |  | [nm]
Middle diameter of pores |  | 53.714 |  | [nm]
No | p/p0 | dp/nm | dVp/dlogdp | SVp/cm3g-1 | SSp/m2g-1
1 | 0.99 | 185.28 | 0.077576 | 0.065897 | 18.826
2 | 0.989 | 163.19 | 0.073569 | 0.062731 | 18.758
3 | 0.987 | 139.99 | 0.063579 | 0.057478 | 18.629
4 | 0.985 | 119.52 | 0.065028 | 0.053597 | 18.518
5 | 0.982 | 103.54 | 0.061099 | 0.048552 | 18.35
6 | 0.98 | 90.216 | 0.061623 | 0.045819 | 18.244
7 | 0.976 | 76.493 | 0.057399 | 0.04106 | 18.033
8 | 0.972 | 66.471 | 0.048511 | 0.037323 | 17.838
9 | 0.968 | 58.098 | 0.047511 | 0.034594 | 17.673
10 | 0.963 | 50.377 | 0.037723 | 0.031695 | 17.474
11 | 0.957 | 43.571 | 0.043681 | 0.029319 | 17.285
12 | 0.95 | 37.442 | 0.03171 | 0.026564 | 17.032
13 | 0.941 | 32.276 | 0.027956 | 0.024374 | 16.798
14 | 0.932 | 28.069 | 0.030545 | 0.02272 | 16.593
15 | 0.921 | 24.405 | 0.022686 | 0.020814 | 16.322
16 | 0.909 | 21.296 | 0.023235 | 0.019479 | 16.103
17 | 0.895 | 18.507 | 0.021366 | 0.018095 | 15.843
18 | 0.878 | 16.058 | 0.015316 | 0.016758 | 15.554
19 | 0.859 | 14.001 | 0.015112 | 0.015831 | 15.323
20 | 0.838 | 12.239 | 0.016019 | 0.014949 | 15.071
21 | 0.814 | 10.704 | 0.016377 | 0.014012 | 14.765
22 | 0.787 | 9.3609 | 0.015531 | 0.013064 | 14.411
23 | 0.756 | 8.1914 | 0.015517 | 0.012153 | 14.021
24 | 0.722 | 7.1812 | 0.016506 | 0.011266 | 13.588
25 | 0.684 | 6.2968 | 0.016236 | 0.010323 | 13.063
26 | 0.642 | 5.524 | 0.016571 | 0.0093978 | 12.475
27 | 0.596 | 4.8531 | 0.016204 | 0.0084573 | 11.794
28 | 0.547 | 4.2723 | 0.017789 | 0.0075558 | 11.051
29 | 0.495 | 3.7673 | 0.019767 | 0.0065765 | 10.134
30 | 0.441 | 3.326 | 0.02012 | 0.0055064 | 8.998
31 | 0.385 | 3.0042 | 0.020029 | 0.0044183 | 7.6894
32 | 0.35 | 2.7395 | 0.020843 | 0.0037522 | 6.8025
33 | 0.3 | 2.4532 | 0.018253 | 0.0027616 | 5.3562
34 | 0.25 | 2.1889 | 0.015 | 0.001878 | 3.9154
35 | 0.2 | 1.9136 | 0.010021 | 0.0011172 | 2.5252
36 | 0.14 | 1.6657 | 0.0060521 | 0.00044401 | 1.1179
37 | 0.1 | 1.4255 | 0.0014903 | 0.00012765 | 0.3582

## Summury
PG 0 |  |  | PG3 |  |  | PG5 |  |  | PG10 |  |  | PG20 |  |  | PG100
BET |  |  | BET |  |  | BET |  |  | BET |  |  | BET |  |  | BET
Vm | 3.9682 | [cm3(STP) g-1] | Vm | 1.964 | [cm3(STP) g-1] | Vm | 2.35 | [cm3(STP) g-1] | Vm | 3.19 | [cm3(STP) g-1] | Vm | 2.0334 | [cm3(STP) g-1] | Vm | 2.6026 | [cm3(STP) g-1]
as,BET | 17.271 | [m2 g-1] | as,BET | 8.5483 | [m2 g-1] | as,BET | 10.228 | [m2 g-1] | as,BET | 13.884 | [m2 g-1] | as,BET | 8.8503 | [m2 g-1] | as,BET | 11.328 | [m2 g-1]
C | 39.369 |  | C | 161.42 |  | C | 127.92 |  | C | 153.74 |  | C | 159.56 |  | C | 186.23
Total pore volume (p/p0=0.990) | 0.065503 | [cm3 g-1] | Total pore volume (p/p0=0.990) | 0.070792 | [cm3 g-1] | Total pore volume (p/p0=0.990) | 0.071061 | [cm3 g-1] | Total pore volume (p/p0=0.990) | 0.074636 | [cm3 g-1] | Total pore volume (p/p0=0.990) | 0.077272 | [cm3 g-1] | Total pore volume (p/p0=0.990) | 0.086149 | [cm3 g-1]
Mean pore diameter | 15.17 | [nm] | Mean pore diameter | 33.126 | [nm] | Mean pore diameter | 27.79 | [nm] | Mean pore diameter | 21.502 | [nm] | Mean pore diameter | 34.924 | [nm] | Mean pore diameter | 30.42 | [nm]
BJH |  |  | BJH |  |  | BJH |  |  | BJH |  |  | BJH |  |  | BJH
Plot data | Adsorption branch |  | Plot data | Adsorption branch |  | Plot data | Adsorption branch |  | Plot data | Adsorption branch |  | Plot data | Adsorption branch |  | Plot data | Adsorption branch
Standard t curve data | Harkins-Jura-BEL.t |  | Standard t curve data | Harkins-Jura-BEL.t |  | Standard t curve data | Harkins-Jura-BEL.t |  | Standard t curve data | Harkins-Jura-BEL.t |  | Standard t curve data | Harkins-Jura-BEL.t |  | Standard t curve data | Harkins-Jura-BEL.t
Vp | 0.065897 | [cm3 g-1] | Vp | 0.0999 | [cm3 g-1] | Vp | 0.098056 | [cm3 g-1] | Vp | 0.097258 | [cm3 g-1] | Vp | 0.1042 | [cm3 g-1] | Vp | 0.1158 | [cm3 g-1]
dp,peak(Vol) | 185.28 | [nm] | dp,peak(Vol) | 185.28 | [nm] | dp,peak(Vol) | 185.28 | [nm] | dp,peak(Vol) | 185.28 | [nm] | dp,peak(Vol) | 185.28 | [nm] | dp,peak(Vol) | 185.28 | [nm]
Sp | 18.826 | [m2 g-1] | Sp | 8.1433 | [m2 g-1] | Sp | 9.8205 | [m2 g-1] | Sp | 12.126 | [m2 g-1] | Sp | 8.4525 | [m2 g-1] | Sp | 10.134 | [m2 g-1]
Average diameter of pores | 14.001 | [nm] | Average diameter of pores | 49.071 | [nm] | Average diameter of pores | 39.939 | [nm] | Average diameter of pores | 32.083 | [nm] | Average diameter of pores | 49.297 | [nm] | Average diameter of pores | 45.691 | [nm]
Middle diameter of pores | 53.714 | [nm] | Middle diameter of pores | 103.55 | [nm] | Middle diameter of pores | 105.29 | [nm] | Middle diameter of pores | 80.036 | [nm] | Middle diameter of pores | 103.05 | [nm] | Middle diameter of pores | 98.686 | [nm]
MP |  |  | MP |  |  | MP |  |  | MP |  |  | MP |  |  | MP
Standard t curve data | Harkins-Jura-BEL.t |  | Standard t curve data | Harkins-Jura-BEL.t |  | Standard t curve data | Harkins-Jura-BEL.t |  | Standard t curve data | Harkins-Jura-BEL.t |  | Standard t curve data | Harkins-Jura-BEL.t |  | Standard t curve data | Harkins-Jura-BEL.t
a1 | 14.753 | [m2 g-1] | a1 | 8.3854 | [m2 g-1] | a1 | 10.054 | [m2 g-1] | a1 | 14.138 | [m2 g-1] | a1 | 8.7741 | [m2 g-1] | a1 | 11.642 | [m2 g-1]
a2 | 22.291 | [m2 g-1] | a2 | 221.25 | [m2 g-1] | a2 | 222.04 | [m2 g-1] | a2 | 173.93 | [m2 g-1] | a2 | 236.23 | [m2 g-1] | a2 | 270.79 | [m2 g-1]
Vp | -0.0083813 | [cm3 g-1] | Vp | -0.3623 | [cm3 g-1] | Vp | -0.3644 | [cm3 g-1] | Vp | -0.2681 | [cm3 g-1] | Vp | -0.386 | [cm3 g-1] | Vp | -0.441 | [cm3 g-1]
dp,peak(Vol) | 1.3 | [nm] | dp,peak(Vol) | 2.025 | [nm] | dp,peak(Vol) | 2.025 | [nm] | dp,peak(Vol) | 2.025 | [nm] | dp,peak(Vol) | 2.025 | [nm] | dp,peak(Vol) | 2.025 | [nm]
Sp | 14.753 | [m2 g-1] | Sp | 8.3854 | [m2 g-1] | Sp | 10.054 | [m2 g-1] | Sp | 14.138 | [m2 g-1] | Sp | 8.7741 | [m2 g-1] | Sp | 11.642 | [m2 g-1]
Average diameter of pores | -2.2724 | [nm] | Average diameter of pores | -172.83 | [nm] | Average diameter of pores | -144.97 | [nm] | Average diameter of pores | -75.858 | [nm] | Average diameter of pores | -175.99 | [nm] | Average diameter of pores | -151.53 | [nm]
Middle diameter of pores | 2.5154 | [nm] | Middle diameter of pores | 3.0609 | [nm] | Middle diameter of pores | 3.0686 | [nm] | Middle diameter of pores | 3.0202 | [nm] | Middle diameter of pores | 3.0585 | [nm] | Middle diameter of pores | 3.0565 | [nm]
HK |  |  | HK |  |  | HK |  |  | HK |  |  | HK |  |  | HK
Vp | 0.009963 | [cm3 g-1] | Vp | 0.0028778 | [cm3 g-1] | Vp | 0.0036875 | [cm3 g-1] | Vp | 0.0047147 | [cm3 g-1] | Vp | 0.0028872 | [cm3 g-1] | Vp | 0.0042652 | [cm3 g-1]
W,peak(Vol) | 0.7625 | [nm] | W,peak(Vol) | 1.0125 | [nm] | W,peak(Vol) | 0.9375 | [nm] | W,peak(Vol) | 0.9125 | [nm] | W,peak(Vol) | 1.0375 | [nm] | W,peak(Vol) | 0.8875 | [nm]
Sp | 17.033 | [m2 g-1] | Sp | 3.3432 | [m2 g-1] | Sp | 4.7858 | [m2 g-1] | Sp | 6.2299 | [m2 g-1] | Sp | 3.3204 | [m2 g-1] | Sp | 5.7255 | [m2 g-1]
Average diameter of pores | 1.1698 | [nm] | Average diameter of pores | 1.7216 | [nm] | Average diameter of pores | 1.541 | [nm] | Average diameter of pores | 1.5136 | [nm] | Average diameter of pores | 1.7391 | [nm] | Average diameter of pores | 1.4899 | [nm]
Middle diameter of pores | 1.4768 | [nm] | Middle diameter of pores | 1.9298 | [nm] | Middle diameter of pores | 1.737 | [nm] | Middle diameter of pores | 1.6998 | [nm] | Middle diameter of pores | 1.9298 | [nm] | Middle diameter of pores | 1.7149 | [nm]